## Capacity
|  | Life |  | Error
|  | Expected | Actual/projected | (k km) | (%)
|  | 95 | 93.5 | 1.5 | -1.579%
|  | 206 | 183 | 23 | -11.17%
|  | 300 | 264 | 36 | -12%
[13 empty] | *only WLTP |  |  | *Including extra cycles ((2 1C discharge, 1 HPPC, 15 1C 50% DOD discharges))
|  |  |  | 1C Capacity |  |  | Capacity |  |  | Kilometers to 80% SOH (thousands) |  |  | # of charge/discharge cycles |  |  | # of charge/discharge cycles |  |  |  | Percent increase when including extra
Months | Date | Cycles | Distance(km) | 95k | 206k | 300k | 95k | 206k | 300k | 95k | 206k | 300k | 95k | 206k | 300k | 95k | 206k | 300k | Extra cycles | 95k | 206k | 300k
0 | 2019-10-23 | 0 | 0 | 2.446 | 2.455 | 2.445 | 100% | 100% | 100% |  |  |  | 0 | 0 | 0 | 0 | 0 | 0 |  | 0 | 0 | 0
0.275 | 2019-10-31 06:00 | 300 | 7.8789 | 2.4077 | 2.4309 | 2.43 | 98.43% | 99.02% | 99.39% | 100.635976 | 160.5203278 | 256.85214 | 229.2 | 156 | 131.52 | 239.7 | 166.5 | 142.02 | 10.5 | 4.581% | 6.731% | 7.984%
0.55 | 2019-11-08 12:00 | 600 | 15.7578 | 2.3741 | 2.4162 | 2.4214 | 97.06% | 98.42% | 99.03% | 114.7130321 | 263.1659796 | 447.9979186 | 458.4 | 312 | 263.04 | 479.4 | 333 | 284.04 | 21 | 4.581% | 6.731% | 7.984%
0.825 | 2019-11-16 18:00 | 900 | 23.6367 | 2.3318 | 2.3984 | 2.4123 | 95.33% | 97.69% | 98.66% | 91.11957163 | 217.3337022 | 423.3826484 | 687.6 | 468 | 394.56 | 699.1 | 479.5 | 406.06 | 11.5 | 1.672% | 2.457% | 2.915%
1.1 | 2019-11-25 | 1200 | 31.5156 | 2.289 | 2.3872 | 2.409 | 93.58% | 97.24% | 98.53% | 90.05509065 | 345.4053482 | 1167.509727 | 916.8 | 624 | 526.08 | 938.8 | 646 | 548.08 | 22 | 2.4% | 3.526% | 4.182%
1.375 | 2019-12-03 06:00 | 1500 | 39.3945 | 2.248 | 2.3594 | 2.3932 | 91.91% | 96.11% | 97.88% | 94.00872878 | 139.1561115 | 243.8469684 | 1146 | 780 | 657.6 | 1158.5 | 792.5 | 670.1 | 12.5 | 1.091% | 1.603% | 1.901%
1.65 | 2019-12-11 12:00 | 1800 | 47.2734 | 2.205 | 2.3373 | #N/A | 90.15% | 95.21% | #N/A | 89.63622977 | 175.0470543 | #N/A | 1375.2 | 936 | 789.12 | 1398.2 | 959 | 812.12 | 23 | 1.672% | 2.457% | 2.915%
1.925 | 2019-12-19 18:00 | 2100 | 55.1523 | 2.1617 | 2.3165 | 2.3676 | 88.38% | 94.36% | 96.83% | 89.01519353 | 185.9874952 | #N/A | 1604.4 | 1092 | 920.64 | 1617.9 | 1105.5 | 934.14 | 13.5 | 0.8414% | 1.236% | 1.466%
2.2 | 2019-12-28 | 2400 | 63.0312 | 2.1204 | 2.2936 | 2.3568 | 86.69% | 93.43% | 96.39% | 93.32585666 | 168.9318734 | 356.7390833 | 1833.6 | 1248 | 1052.16 | 1857.6 | 1272 | 1076.16 | 24 | 1.309% | 1.923% | 2.281%
2.475 | 2020-01-05 06:00 | 2700 | 70.9101 | 2.0783 | 2.2731 | 2.3442 | 84.97% | 92.59% | 95.88% | 91.55244371 | 188.7092634 | 305.7763571 | 2062.8 | 1404 | 1183.68 | 2077.3 | 1418.5 | 1198.18 | 14.5 | 0.7029% | 1.033% | 1.225%
2.75 | 2020-01-13 12:00 | 3000 | 78.789 | 2.0385 | 2.2518 | 2.3323 | 83.34% | 91.72% | 95.39% | 96.84316281 | 181.6215915 | 323.7632017 | 2292 | 1560 | 1315.2 | 2317 | 1585 | 1340.2 | 25 | 1.091% | 1.603% | 1.901%
3.025 | 2020-01-21 18:00 | 3300 | 86.6679 | 1.9975 | 2.2313 | 2.3198 | 81.66% | 90.89% | 94.88% | 94.00872878 | 188.7092634 | 308.222568 | 2521.2 | 1716 | 1446.72 | 2536.7 | 1731.5 | 1462.22 | 15.5 | 0.6148% | 0.9033% | 1.071%
3.3 | 2020-01-30 | 3600 | 94.5468 | 1.9508 | 2.2098 | 2.3052 | 79.75% | 90.01% | 94.28% | 82.53442998 | 179.9320884 | 263.8891849 | 2750.4 | 1872 | 1578.24 | 2776.4 | 1898 | 1604.24 | 26 | 0.9453% | 1.389% | 1.647%
3.575 | 2020-02-21 | 3900 | 102.4257 | 1.8826 | 2.1918 | 2.2937 | 76.97% | 89.28% | 93.81% | 56.51551144 | 214.9188833 | 335.0245304 | 2979.6 | 2028 | 1709.76 | 2996.1 | 2044.5 | 1726.26 | 16.5 | 0.5538% | 0.8136% | 0.965%
3.85 | 2020-02-28 | 4200 | 110.3046 | 1.8029 | 2.1701 | 2.2783 | 73.71% | 88.4% | 93.18% | 48.3608266 | 178.2737281 | 250.1806558 | 3208.8 | 2184 | 1841.28 | 3235.8 | 2211 | 1868.28 | 27 | 0.8414% | 1.236% | 1.466%
4.125 | 2020-03-06 | 4500 | 118.1835 | 1.7173 | 2.1494 | 2.2726 | 70.21% | 87.55% | 92.95% | 45.02754533 | 186.8859855 | 675.9266842 | 3438 | 2340 | 1972.8 | 3455.5 | 2357.5 | 1990.3 | 17.5 | 0.509% | 0.7479% | 0.8871%
4.4 | 2020-03-15 | 4800 | 126.0624 | 1.6262 | 2.1298 | 2.2489 | 66.48% | 86.75% | 91.98% | 42.3090876 | 197.3744847 | 162.5646456 | 3667.2 | 2496 | 2104.32 | 3695.2 | 2524 | 2132.32 | 28 | 0.7635% | 1.122% | 1.331%
4.675 | 2020-03-25 | 5100 | 133.9413 | 1.5174 | 2.1069 | 2.2323 | 62.04% | 85.82% | 91.3% | 35.42608346 | 168.9318734 | 232.0953072 | 3896.4 | 2652 | 2235.84 | 3914.9 | 2670.5 | 2254.34 | 18.5 | 0.4748% | 0.6976% | 0.8274%
4.95 | 2020-04-03 | 5400 | 141.8202 | 1.3909 | 2.0833 | 2.2196 | 56.86% | 84.86% | 90.78% | 30.46923225 | 163.9211822 | 303.3686693 | 4125.6 | 2808 | 2367.36 | 4154.6 | 2837 | 2396.36 | 29 | 0.7029% | 1.033% | 1.225%
5.225 | 2020-04-12 | 5700 | 149.6991 | 1.2736 | 2.0614 | 2.2063 | 52.07% | 83.97% | 90.24% | 32.85897596 | 176.6456575 | 289.6828647 | 4354.8 | 2964 | 2498.88 | 4374.3 | 2983.5 | 2518.38 | 19.5 | 0.4478% | 0.6579% | 0.7803%
5.5 | 2020-04-19 | 6000 | 157.578 | 1.179 | 2.0368 | 2.193 | 48.2% | 82.97% | 89.69% | 40.7437408 | 157.2577195 | 289.6828647 | 4584 | 3120 | 2630.4 | 4614 | 3150 | 2660.4 | 30 | 0.6545% | 0.9615% | 1.141%
5.775 | 2020-04-27 | 6300 | 165.4569 | 1.1055 | 2.0114 | 2.1799 | 45.2% | 81.93% | 89.16% | 52.44024327 | 152.3047205 | 294.1055038 | 4813.2 | 3276 | 2761.92 | 4833.7 | 3296.5 | 2782.42 | 20.5 | 0.4259% | 0.6258% | 0.7422%
6.05 | 2020-05-06 | 6600 | 173.3358 | 1.0537 | 1.9818 | 2.1654 | 43.08% | 80.73% | 88.56% | 74.40845328 | 130.6939155 | 265.7091103 | 5042.4 | 3432 | 2893.44 | 5073.4 | 3463 | 2924.44 | 31 | 0.6148% | 0.9033% | 1.071%
6.325 | 2020-05-14 | 6900 | 181.2147 | 0.9934 | 1.9508 | 2.1539 | 40.61% | 79.46% | 88.09% | 63.9196995 | 124.7916097 | 335.0245304 | 5271.6 | 3588 | 3024.96 | 5293.1 | 3609.5 | 3046.46 | 21.5 | 0.4078% | 0.5992% | 0.7108%
6.6 | 2020-05-22 | 7200 | 189.0936 | 0.9257 | 1.9174 | 2.1417 | 37.85% | 78.1% | 87.6% | 56.93290812 | 115.8245479 | 315.8018115 | 5500.8 | 3744 | 3156.48 | 5532.8 | 3776 | 3188.48 | 32 | 0.5817% | 0.8547% | 1.014%
6.875 | 2020-05-30 | 7500 | 196.9725 | 0.8172 | 1.8831 | 2.1256 | 33.41% | 76.7% | 86.94% | 35.52403576 | 112.7854198 | 239.303236 | 5730 | 3900 | 3288 | 5752.5 | 3922.5 | 3310.5 | 22.5 | 0.3927% | 0.5769% | 0.6843%
7.15 | 2020-06-07 | 7800 | 204.8514 | 0.6495 | 1.8442 | 2.1107 | 26.55% | 75.12% | 86.33% | 22.98364866 | 99.44832648 | 258.5759799 | 5959.2 | 4056 | 3419.52 | 5992.2 | 4089 | 3452.52 | 33 | 0.5538% | 0.8136% | 0.965%
7.425 | 2020-06-15 | 8100 | 212.7303 | 0.4664 | 1.8062 | 2.0965 | 19.07% | 73.57% | 85.75% | 21.05056188 | 101.8036816 | 271.3226831 | 6188.4 | 4212 | 3551.04 | 6211.9 | 4235.5 | 3574.54 | 23.5 | 0.3797% | 0.5579% | 0.6618%
7.7 | 2020-06-24 | 8400 | 220.6092 | 0.3929 | 1.765 | 2.0822 | 16.06% | 71.89% | 85.16% | 52.44024327 | 93.89659951 | 269.4253217 | 6417.6 | 4368 | 3682.56 | 6451.6 | 4402 | 3716.56 | 34 | 0.5298% | 0.7784% | 0.9233%
7.975 | 2020-07-03 | 8700 | 228.4881 |  | 1.717 | 2.0677 |  | 69.94% | 84.57% |  | 80.59458125 | 265.7091103 |  | 4524 | 3814.08 |  | 4548.5 | 3838.58 | 24.5 |  | 0.5416% | 0.6424%
8.25 | 2020-07-12 | 9000 | 236.367 |  | 1.6686 | 2.0541 |  | 67.97% | 84.01% |  | 79.92851033 | 283.2928015 |  | 4680 | 3945.6 |  | 4715 | 3980.6 | 35 |  | 0.7479% | 0.8871%
8.525 | 2020-07-21 | 9300 | 244.2459 |  | 1.6 | 2.0278 |  | 65.17% | 82.94% |  | 56.39270991 | 146.493616 |  | 4836 | 4077.12 |  | 4861.5 | 4102.62 | 25.5 |  | 0.5273% | 0.6254%
8.8 | 2020-07-30 | 9600 | 252.1248 |  | 1.5377 | 2.0024 |  | 62.64% | 81.9% |  | 62.0953435 | 151.6843346 |  | 4992 | 4208.64 |  | 5028 | 4244.64 | 36 |  | 0.7212% | 0.8554%
9.075 | 2020-08-08 | 9900 | 260.0037 |  | 1.4781 | 1.9815 |  | 60.21% | 81.04% |  | 64.90838758 | 184.3436411 |  | 5148 | 4340.16 |  | 5174.5 | 4366.66 | 26.5 |  | 0.5148% | 0.6106%
9.35 | 2020-08-17 | 10200 | 267.8826 |  | 1.4623 | 1.9786 |  | 59.56% | 80.92% |  | 244.8442975 | 1328.545552 |  | 5304 | 4471.68 |  | 5341 | 4508.68 | 37 |  | 0.6976% | 0.8274%
9.625 | 2020-08-28 | 10500 | 275.7615 |  | 1.3914 | 1.9585 |  | 56.68% | 80.1% |  | 54.56332722 | 191.6807015 |  | 5460 | 4603.2 |  | 5487.5 | 4630.7 | 27.5 |  | 0.5037% | 0.5974%
9.9 | 2020-09-06 | 10800 | 283.6404 |  | 1.37 | 1.9347 |  | 55.8% | 79.13% |  | 180.7728925 | 161.8816008 |  | 5616 | 4734.72 |  | 5654 | 4772.72 | 38 |  | 0.6766% | 0.8026%
10.175 | 2020-09-15 | 11100 | 291.5193 |  | 1.3084 | 1.912 |  | 53.3% | 78.2% |  | 62.8009724 | 169.7260837 |  | 5772 | 4866.24 |  | 5800.5 | 4894.74 | 28.5 |  | 0.4938% | 0.5857%
10.45 | 2020-09-24 | 11400 | 299.3982 |  | 1.245 | 1.8875 |  | 50.71% | 77.2% |  | 61.0179795 | 157.2564122 |  | 5928 | 4997.76 |  | 5967 | 5036.76 | 39 |  | 0.6579% | 0.7803%
10.725 | 2020-10-03 | 11700 | 307.2771 |  | 1.1879 | 1.8587 |  | 48.39% | 76.02% |  | 67.75026095 | 133.7771563 |  | 6084 | 5129.28 |  | 6113.5 | 5158.78 | 29.5 |  | 0.4849% | 0.5751%
11 | 2020-10-12 | 12000 | 315.156 |  | 1.1296 | 1.8291 |  | 46.01% | 74.81% |  | 66.35574443 | 130.1615574 |  | 6240 | 5260.8 |  | 6280 | 5300.8 | 40 |  | 0.641% | 0.7603%
11.275 | 2020-10-21 | 12300 | 323.0349 |  | 1.0738 | 1.7999 |  | 43.74% | 73.62% |  | 69.32867204 | 131.9445925 |  | 6396 | 5392.32 |  | 6426.5 | 5422.82 | 30.5 |  | 0.4769% | 0.5656%
11.55 | 2020-10-26 | 12600 | 330.9138 |  | 1.0156 | 1.77 |  | 41.37% | 72.39% |  | 66.46975773 | 128.8555886 |  | 6552 | 5523.84 |  | 6593 | 5564.84 | 41 |  | 0.6258% | 0.7422%
11.825 | 2020-11-04 | 12900 | 338.7927 |  |  | 1.7403 |  |  | 71.18% |  |  | 129.723303 |  |  | 5655.36 |  |  | 5695.86 | 40.5 |  |  | 0.7161%
12.1 | 2020-11-13 | 13200 | 346.6716 |  |  | 1.7104 |  |  | 69.96% |  |  | 128.8555886 |  |  | 5786.88 |  |  | 5828.88 | 42 |  |  | 0.7258%
12.375 | 2020-11-22 | 13500 | 354.5505 |  |  | 1.6797 |  |  | 68.7% |  |  | 125.4977883 |  |  | 5918.4 |  |  | 5959.9 | 41.5 |  |  | 0.7012%

## 1C Discharge
95K Case |  |  | Thousands of Km
|  |  | 0 | 7.8789 | 15.7578 | 23.6367 | 31.5156 | 39.3945 | 47.2734 | 55.1523 | 63.0312 | 70.9101 | 78.789 | 86.6679 | 94.5468 | 102.4257 | 110.3046 | 118.1835 | 126.0624 | 133.9413 | 141.8202 | 149.6991 | 157.578 | 165.4569 | 173.3358 | 181.2147 | 189.0936 | 196.9725 | 204.8514 | 212.7303 | 220.6092
Time (s) | Current (A) | Charge (Ah) | Voltage (V) | Voltage (V) | Voltage (V) | Voltage (V) | Voltage (V) | Voltage (V) | Voltage (V) | Voltage (V) | Voltage (V) | Voltage (V) | Voltage (V) | Voltage (V) | Voltage (V) | Voltage (V) | Voltage (V) | Voltage (V) | Voltage (V) | Voltage (V) | Voltage (V) | Voltage (V) | Voltage (V) | Voltage (V) | Voltage (V) | Voltage (V) | Voltage (V) | Voltage (V) | Voltage (V) | Voltage (V) | Voltage (V)
0 | 2.5 | 0 | 3.3665 | 3.3734 | 3.3733 | 3.3749 | 3.3771 | 3.3781 | 3.3792 | 3.379 | 3.379 | 3.3773 | 3.3753 | 3.3726 | 3.37 | 3.3643 | 3.3635 | 3.3608 | 3.3582 | 3.3555 | 3.3496 | 3.3447 | 3.3402 | 3.335 | 3.3307 | 3.3252 | 3.3174 | 3.3048 | 3.2837 | 3.2602 | 3.2425
10 | 2.5 | 0.006944444444 | 3.3375 | 3.3432 | 3.3441 | 3.3464 | 3.3488 | 3.3501 | 3.3513 | 3.3512 | 3.3505 | 3.3485 | 3.3461 | 3.3432 | 3.3407 | 3.335 | 3.3341 | 3.3313 | 3.3284 | 3.325 | 3.3179 | 3.312 | 3.3065 | 3.3009 | 3.2962 | 3.2901 | 3.281 | 3.2665 | 3.2417 | 3.212 | 3.1921
20 | 2.5 | 0.01388888889 | 3.3198 | 3.3245 | 3.3259 | 3.3286 | 3.3313 | 3.3326 | 3.334 | 3.3336 | 3.3328 | 3.3304 | 3.3277 | 3.3247 | 3.3221 | 3.3164 | 3.3157 | 3.3129 | 3.3097 | 3.3061 | 3.2982 | 3.2916 | 3.2855 | 3.2796 | 3.2744 | 3.268 | 3.2579 | 3.242 | 3.2144 | 3.1805 | 3.1585
30 | 2.5 | 0.02083333333 | 3.3083 | 3.3124 | 3.3139 | 3.3167 | 3.3194 | 3.321 | 3.3223 | 3.3218 | 3.3206 | 3.3181 | 3.3151 | 3.312 | 3.3095 | 3.3039 | 3.3034 | 3.3004 | 3.297 | 3.2933 | 3.2849 | 3.2776 | 3.2712 | 3.2651 | 3.2594 | 3.2527 | 3.242 | 3.2248 | 3.195 | 3.1577 | 3.1349
40 | 2.5 | 0.02777777778 | 3.3004 | 3.3041 | 3.3058 | 3.3085 | 3.311 | 3.3125 | 3.3139 | 3.3134 | 3.312 | 3.3093 | 3.3061 | 3.3031 | 3.3006 | 3.295 | 3.2945 | 3.2916 | 3.2881 | 3.284 | 3.2754 | 3.2678 | 3.2613 | 3.2547 | 3.2488 | 3.2417 | 3.2306 | 3.2123 | 3.1805 | 3.1408 | 3.1172
50 | 2.5 | 0.03472222222 | 3.295 | 3.2984 | 3.3 | 3.3027 | 3.3051 | 3.3065 | 3.3078 | 3.3071 | 3.3056 | 3.3029 | 3.2995 | 3.2965 | 3.294 | 3.2886 | 3.2882 | 3.2852 | 3.2815 | 3.2774 | 3.2685 | 3.2607 | 3.2538 | 3.2473 | 3.2408 | 3.2336 | 3.222 | 3.2029 | 3.1692 | 3.1277 | 3.1032
60 | 2.5 | 0.04166666667 | 3.2914 | 3.2947 | 3.2962 | 3.2987 | 3.3007 | 3.3019 | 3.3031 | 3.3024 | 3.3009 | 3.298 | 3.2947 | 3.2916 | 3.2891 | 3.2839 | 3.2835 | 3.2805 | 3.2766 | 3.2724 | 3.2633 | 3.2555 | 3.2484 | 3.2417 | 3.2351 | 3.2275 | 3.2155 | 3.1955 | 3.1602 | 3.1172 | 3.0917
70 | 2.5 | 0.04861111111 | 3.2889 | 3.2921 | 3.2936 | 3.2957 | 3.2975 | 3.2987 | 3.2997 | 3.2989 | 3.2972 | 3.2943 | 3.2909 | 3.2879 | 3.2854 | 3.2803 | 3.28 | 3.2768 | 3.2729 | 3.2685 | 3.2594 | 3.2516 | 3.2444 | 3.2375 | 3.2307 | 3.223 | 3.2105 | 3.1896 | 3.153 | 3.1083 | 3.082
80 | 2.5 | 0.05555555556 | 3.2872 | 3.2904 | 3.2918 | 3.2938 | 3.2953 | 3.2962 | 3.297 | 3.2962 | 3.2945 | 3.2916 | 3.2881 | 3.285 | 3.2825 | 3.2774 | 3.2771 | 3.2739 | 3.2699 | 3.2655 | 3.2565 | 3.2486 | 3.2414 | 3.2343 | 3.2272 | 3.2194 | 3.2066 | 3.1847 | 3.1466 | 3.1007 | 3.0735
90 | 2.5 | 0.0625 | 3.286 | 3.2891 | 3.2904 | 3.2923 | 3.2936 | 3.2943 | 3.2952 | 3.2941 | 3.2923 | 3.2894 | 3.2859 | 3.2828 | 3.2803 | 3.2753 | 3.2747 | 3.2715 | 3.2675 | 3.2631 | 3.254 | 3.2461 | 3.2388 | 3.2317 | 3.2245 | 3.2166 | 3.2032 | 3.1806 | 3.1412 | 3.0939 | 3.0659
100 | 2.5 | 0.06944444444 | 3.285 | 3.2881 | 3.2893 | 3.2911 | 3.2923 | 3.293 | 3.2936 | 3.2925 | 3.2906 | 3.2876 | 3.284 | 3.281 | 3.2783 | 3.2732 | 3.2729 | 3.2697 | 3.2655 | 3.2611 | 3.2521 | 3.2442 | 3.2368 | 3.2297 | 3.2223 | 3.214 | 3.2004 | 3.1769 | 3.1363 | 3.0879 | 3.059
110 | 2.5 | 0.07638888889 | 3.2842 | 3.2874 | 3.2884 | 3.2901 | 3.2913 | 3.2918 | 3.2923 | 3.2911 | 3.2891 | 3.286 | 3.2825 | 3.2793 | 3.2768 | 3.2717 | 3.2714 | 3.268 | 3.264 | 3.2596 | 3.2505 | 3.2425 | 3.2353 | 3.2279 | 3.2203 | 3.212 | 3.198 | 3.1737 | 3.1319 | 3.0825 | 3.0526
120 | 2.5 | 0.08333333333 | 3.2837 | 3.2867 | 3.2877 | 3.2894 | 3.2904 | 3.2909 | 3.2913 | 3.2899 | 3.2879 | 3.2849 | 3.2812 | 3.278 | 3.2754 | 3.2704 | 3.27 | 3.2667 | 3.2624 | 3.258 | 3.2491 | 3.2412 | 3.2338 | 3.2263 | 3.2186 | 3.21 | 3.1956 | 3.1707 | 3.1278 | 3.0774 | 3.0464
130 | 2.5 | 0.09027777778 | 3.283 | 3.286 | 3.2871 | 3.2887 | 3.2896 | 3.2901 | 3.2904 | 3.2889 | 3.2869 | 3.2837 | 3.28 | 3.2768 | 3.2741 | 3.2692 | 3.2687 | 3.2655 | 3.2613 | 3.2569 | 3.2479 | 3.2398 | 3.2324 | 3.225 | 3.2171 | 3.2083 | 3.1936 | 3.1678 | 3.1241 | 3.0725 | 3.0405
140 | 2.5 | 0.09722222222 | 3.2825 | 3.2855 | 3.2866 | 3.2881 | 3.2889 | 3.2893 | 3.2896 | 3.2881 | 3.2859 | 3.2827 | 3.279 | 3.2756 | 3.2731 | 3.268 | 3.2677 | 3.2643 | 3.2602 | 3.2559 | 3.2467 | 3.2388 | 3.2312 | 3.2236 | 3.2157 | 3.2068 | 3.1916 | 3.1651 | 3.1206 | 3.068 | 3.0347
150 | 2.5 | 0.1041666667 | 3.282 | 3.285 | 3.286 | 3.2876 | 3.2882 | 3.2886 | 3.2887 | 3.2872 | 3.285 | 3.2817 | 3.278 | 3.2746 | 3.2719 | 3.267 | 3.2667 | 3.2633 | 3.2592 | 3.2548 | 3.2457 | 3.2378 | 3.2302 | 3.2225 | 3.2144 | 3.2053 | 3.1897 | 3.1626 | 3.1172 | 3.0634 | 3.029
160 | 2.5 | 0.1111111111 | 3.2817 | 3.2845 | 3.2855 | 3.2869 | 3.2876 | 3.2881 | 3.2881 | 3.2864 | 3.2842 | 3.2808 | 3.2771 | 3.2737 | 3.271 | 3.2661 | 3.2656 | 3.2624 | 3.2582 | 3.254 | 3.2449 | 3.2368 | 3.229 | 3.2213 | 3.213 | 3.2039 | 3.1881 | 3.1601 | 3.114 | 3.0588 | 3.0234
170 | 2.5 | 0.1180555556 | 3.2812 | 3.284 | 3.285 | 3.2864 | 3.2871 | 3.2874 | 3.2874 | 3.2857 | 3.2834 | 3.28 | 3.2761 | 3.2727 | 3.2702 | 3.2653 | 3.2648 | 3.2616 | 3.2574 | 3.2532 | 3.2441 | 3.2358 | 3.2282 | 3.2203 | 3.2118 | 3.2024 | 3.1862 | 3.1577 | 3.111 | 3.0546 | 3.0177
180 | 2.5 | 0.125 | 3.2807 | 3.2837 | 3.2845 | 3.2859 | 3.2864 | 3.2869 | 3.2867 | 3.285 | 3.2825 | 3.2791 | 3.2754 | 3.2719 | 3.2694 | 3.2645 | 3.264 | 3.2607 | 3.2567 | 3.2523 | 3.2432 | 3.2349 | 3.2272 | 3.2193 | 3.2107 | 3.201 | 3.1845 | 3.1553 | 3.1081 | 3.0502 | 3.0121
190 | 2.5 | 0.1319444444 | 3.2803 | 3.2832 | 3.284 | 3.2854 | 3.2859 | 3.2862 | 3.2862 | 3.2844 | 3.2818 | 3.2785 | 3.2746 | 3.2712 | 3.2685 | 3.2636 | 3.2633 | 3.2601 | 3.2559 | 3.2516 | 3.2424 | 3.2341 | 3.2263 | 3.2182 | 3.2096 | 3.1997 | 3.1828 | 3.153 | 3.1052 | 3.046 | 3.0064
200 | 2.5 | 0.1388888889 | 3.2798 | 3.2828 | 3.2835 | 3.285 | 3.2854 | 3.2857 | 3.2855 | 3.2835 | 3.2812 | 3.2776 | 3.2737 | 3.2704 | 3.2677 | 3.2629 | 3.2624 | 3.2592 | 3.2552 | 3.251 | 3.2417 | 3.2333 | 3.2253 | 3.2172 | 3.2085 | 3.1983 | 3.1811 | 3.1506 | 3.1024 | 3.0418 | 3.0007
210 | 2.5 | 0.1458333333 | 3.2795 | 3.2823 | 3.2832 | 3.2845 | 3.2849 | 3.285 | 3.2849 | 3.283 | 3.2805 | 3.2769 | 3.2731 | 3.2697 | 3.267 | 3.2621 | 3.2618 | 3.2586 | 3.2545 | 3.2503 | 3.241 | 3.2326 | 3.2245 | 3.2164 | 3.2074 | 3.1972 | 3.1794 | 3.1484 | 3.0995 | 3.0374 | 2.9946
220 | 2.5 | 0.1527777778 | 3.279 | 3.282 | 3.2827 | 3.284 | 3.2844 | 3.2845 | 3.2844 | 3.2823 | 3.2796 | 3.2761 | 3.2722 | 3.2688 | 3.2663 | 3.2614 | 3.2611 | 3.2579 | 3.2538 | 3.2496 | 3.2402 | 3.2317 | 3.2236 | 3.2154 | 3.2063 | 3.1958 | 3.1778 | 3.1461 | 3.0968 | 3.0332 | 2.9887
230 | 2.5 | 0.1597222222 | 3.2786 | 3.2817 | 3.2823 | 3.2835 | 3.2839 | 3.284 | 3.2837 | 3.2817 | 3.279 | 3.2754 | 3.2715 | 3.2682 | 3.2655 | 3.2607 | 3.2604 | 3.2572 | 3.2533 | 3.2489 | 3.2395 | 3.2311 | 3.2228 | 3.2144 | 3.2053 | 3.1945 | 3.1761 | 3.1437 | 3.0941 | 3.029 | 2.9824
240 | 2.5 | 0.1666666667 | 3.2783 | 3.2812 | 3.2818 | 3.283 | 3.2834 | 3.2835 | 3.283 | 3.281 | 3.2783 | 3.2747 | 3.2709 | 3.2675 | 3.2648 | 3.2601 | 3.2597 | 3.2565 | 3.2527 | 3.2483 | 3.2388 | 3.2302 | 3.222 | 3.2135 | 3.2042 | 3.1931 | 3.1744 | 3.1415 | 3.0916 | 3.0246 | 2.9762
250 | 2.5 | 0.1736111111 | 3.278 | 3.2808 | 3.2815 | 3.2827 | 3.2827 | 3.2828 | 3.2825 | 3.2803 | 3.2776 | 3.2741 | 3.2702 | 3.2668 | 3.2641 | 3.2596 | 3.2591 | 3.256 | 3.252 | 3.2478 | 3.2381 | 3.2295 | 3.2213 | 3.2125 | 3.2031 | 3.1918 | 3.1725 | 3.1393 | 3.0889 | 3.0202 | 2.9698
260 | 2.5 | 0.1805555556 | 3.2774 | 3.2805 | 3.281 | 3.2822 | 3.2822 | 3.2823 | 3.2818 | 3.2796 | 3.2769 | 3.2734 | 3.2695 | 3.2661 | 3.2636 | 3.2589 | 3.2584 | 3.2554 | 3.2515 | 3.2471 | 3.2375 | 3.2289 | 3.2204 | 3.2117 | 3.2021 | 3.1906 | 3.1708 | 3.1371 | 3.0862 | 3.0157 | 2.963
270 | 2.5 | 0.1875 | 3.2771 | 3.28 | 3.2807 | 3.2817 | 3.2817 | 3.2818 | 3.2812 | 3.279 | 3.2763 | 3.2726 | 3.2688 | 3.2655 | 3.2629 | 3.2582 | 3.2577 | 3.2548 | 3.251 | 3.2464 | 3.237 | 3.228 | 3.2196 | 3.2107 | 3.201 | 3.1892 | 3.1692 | 3.1349 | 3.0835 | 3.0111 | 2.9561
280 | 2.5 | 0.1944444444 | 3.2768 | 3.2796 | 3.2801 | 3.2812 | 3.2812 | 3.2812 | 3.2805 | 3.2783 | 3.2756 | 3.2719 | 3.2682 | 3.2648 | 3.2623 | 3.2577 | 3.2572 | 3.2542 | 3.2503 | 3.2459 | 3.2363 | 3.2274 | 3.2187 | 3.2098 | 3.1999 | 3.1879 | 3.1675 | 3.1327 | 3.0809 | 3.0066 | 2.949
290 | 2.5 | 0.2013888889 | 3.2764 | 3.2793 | 3.2798 | 3.2808 | 3.2807 | 3.2807 | 3.28 | 3.2776 | 3.2749 | 3.2712 | 3.2675 | 3.2641 | 3.2616 | 3.257 | 3.2565 | 3.2537 | 3.2498 | 3.2452 | 3.2356 | 3.2267 | 3.2181 | 3.2088 | 3.1987 | 3.1864 | 3.1656 | 3.1307 | 3.0782 | 3.0018 | 2.9416
300 | 2.5 | 0.2083333333 | 3.2761 | 3.279 | 3.2795 | 3.2803 | 3.28 | 3.28 | 3.2793 | 3.2769 | 3.2741 | 3.2705 | 3.2668 | 3.2636 | 3.2611 | 3.2564 | 3.2559 | 3.253 | 3.2493 | 3.2446 | 3.2349 | 3.226 | 3.2172 | 3.208 | 3.1977 | 3.185 | 3.1639 | 3.1285 | 3.0757 | 2.9969 | 2.934
310 | 2.5 | 0.2152777778 | 3.2758 | 3.2785 | 3.279 | 3.2798 | 3.2795 | 3.2795 | 3.2785 | 3.2763 | 3.2734 | 3.2699 | 3.2661 | 3.2629 | 3.2604 | 3.2559 | 3.2554 | 3.2525 | 3.2488 | 3.2441 | 3.2344 | 3.2252 | 3.2164 | 3.2071 | 3.1965 | 3.1837 | 3.1622 | 3.1265 | 3.073 | 2.9919 | 2.9259
320 | 2.5 | 0.2222222222 | 3.2753 | 3.2781 | 3.2786 | 3.2793 | 3.2788 | 3.2788 | 3.2778 | 3.2756 | 3.2727 | 3.2692 | 3.2655 | 3.2623 | 3.2599 | 3.2554 | 3.2547 | 3.2518 | 3.2481 | 3.2434 | 3.2338 | 3.2245 | 3.2155 | 3.2061 | 3.1955 | 3.1823 | 3.1604 | 3.1243 | 3.0703 | 2.9868 | 2.9177
330 | 2.5 | 0.2291666667 | 3.2749 | 3.2778 | 3.2783 | 3.2788 | 3.2783 | 3.2781 | 3.2771 | 3.2749 | 3.272 | 3.2685 | 3.2648 | 3.2618 | 3.2592 | 3.2547 | 3.2542 | 3.2513 | 3.2476 | 3.2429 | 3.2331 | 3.2238 | 3.2149 | 3.2053 | 3.1943 | 3.1808 | 3.1587 | 3.1223 | 3.0678 | 2.9814 | 2.9091
340 | 2.5 | 0.2361111111 | 3.2746 | 3.2774 | 3.2778 | 3.2783 | 3.2776 | 3.2774 | 3.2764 | 3.2741 | 3.2714 | 3.2678 | 3.2641 | 3.2611 | 3.2587 | 3.2542 | 3.2537 | 3.2506 | 3.2471 | 3.2422 | 3.2324 | 3.2231 | 3.214 | 3.2042 | 3.1933 | 3.1794 | 3.1568 | 3.1202 | 3.0651 | 2.9759 | 2.9
350 | 2.5 | 0.2430555556 | 3.2742 | 3.2769 | 3.2774 | 3.2778 | 3.2771 | 3.2768 | 3.2758 | 3.2734 | 3.2705 | 3.2672 | 3.2636 | 3.2604 | 3.258 | 3.2537 | 3.253 | 3.2501 | 3.2466 | 3.2415 | 3.2317 | 3.2223 | 3.2132 | 3.2032 | 3.1921 | 3.1781 | 3.1552 | 3.1182 | 3.0624 | 2.9701 | 2.8905
360 | 2.5 | 0.25 | 3.2739 | 3.2766 | 3.2771 | 3.2773 | 3.2764 | 3.2761 | 3.2749 | 3.2726 | 3.2699 | 3.2665 | 3.2629 | 3.2599 | 3.2575 | 3.253 | 3.2525 | 3.2496 | 3.2461 | 3.241 | 3.2312 | 3.2216 | 3.2123 | 3.2024 | 3.1909 | 3.1766 | 3.1533 | 3.1162 | 3.0599 | 2.9642 | 2.8806
370 | 2.5 | 0.2569444444 | 3.2734 | 3.2763 | 3.2766 | 3.2768 | 3.2758 | 3.2754 | 3.2742 | 3.2719 | 3.2692 | 3.2658 | 3.2623 | 3.2592 | 3.257 | 3.2525 | 3.252 | 3.2491 | 3.2456 | 3.2403 | 3.2306 | 3.2209 | 3.2115 | 3.2014 | 3.1897 | 3.1752 | 3.1516 | 3.1142 | 3.057 | 2.9578 | 2.8703
380 | 2.5 | 0.2638888889 | 3.2731 | 3.2759 | 3.2763 | 3.2763 | 3.2751 | 3.2747 | 3.2734 | 3.271 | 3.2683 | 3.265 | 3.2618 | 3.2587 | 3.2564 | 3.252 | 3.2513 | 3.2486 | 3.2449 | 3.2398 | 3.2299 | 3.2203 | 3.2108 | 3.2004 | 3.1886 | 3.1737 | 3.1499 | 3.1121 | 3.0543 | 2.9514 | 2.8595
390 | 2.5 | 0.2708333333 | 3.2727 | 3.2756 | 3.2759 | 3.2758 | 3.2746 | 3.2741 | 3.2727 | 3.2704 | 3.2677 | 3.2643 | 3.2611 | 3.258 | 3.2559 | 3.2515 | 3.2508 | 3.2479 | 3.2444 | 3.2392 | 3.2292 | 3.2194 | 3.21 | 3.1994 | 3.1874 | 3.1724 | 3.1482 | 3.1101 | 3.0516 | 2.9447 | 2.848
400 | 2.5 | 0.2777777778 | 3.2724 | 3.2751 | 3.2754 | 3.2753 | 3.2739 | 3.2734 | 3.2719 | 3.2695 | 3.2668 | 3.2636 | 3.2604 | 3.2575 | 3.2554 | 3.251 | 3.2503 | 3.2474 | 3.2439 | 3.2387 | 3.2285 | 3.2187 | 3.2091 | 3.1983 | 3.186 | 3.1708 | 3.1464 | 3.1083 | 3.0487 | 2.9376 | 2.8362
410 | 2.5 | 0.2847222222 | 3.272 | 3.2747 | 3.2751 | 3.2747 | 3.2732 | 3.2726 | 3.271 | 3.2688 | 3.2661 | 3.2629 | 3.2599 | 3.257 | 3.2547 | 3.2503 | 3.2498 | 3.2469 | 3.2434 | 3.238 | 3.228 | 3.2181 | 3.2083 | 3.1973 | 3.1848 | 3.1693 | 3.1447 | 3.1062 | 3.046 | 2.9302 | 2.8236
420 | 2.5 | 0.2916666667 | 3.2717 | 3.2744 | 3.2746 | 3.2742 | 3.2726 | 3.2719 | 3.2704 | 3.268 | 3.2653 | 3.2623 | 3.2592 | 3.2564 | 3.2542 | 3.2498 | 3.2493 | 3.2464 | 3.2427 | 3.2373 | 3.2274 | 3.2174 | 3.2074 | 3.1963 | 3.1837 | 3.1678 | 3.143 | 3.1042 | 3.0432 | 2.9224 | 2.8104
430 | 2.5 | 0.2986111111 | 3.2712 | 3.2741 | 3.2742 | 3.2737 | 3.272 | 3.2712 | 3.2695 | 3.2672 | 3.2646 | 3.2616 | 3.2587 | 3.2559 | 3.2537 | 3.2493 | 3.2488 | 3.2459 | 3.2422 | 3.2368 | 3.2267 | 3.2166 | 3.2066 | 3.1953 | 3.1823 | 3.1663 | 3.1413 | 3.1022 | 3.0401 | 2.9143 | 2.7966
440 | 2.5 | 0.3055555556 | 3.2709 | 3.2736 | 3.2739 | 3.2732 | 3.2714 | 3.2704 | 3.2687 | 3.2663 | 3.2638 | 3.2609 | 3.258 | 3.2554 | 3.2532 | 3.2488 | 3.2483 | 3.2454 | 3.2417 | 3.2361 | 3.226 | 3.2159 | 3.2058 | 3.1943 | 3.1811 | 3.1648 | 3.1396 | 3.1002 | 3.0371 | 2.9059 | 2.7817
450 | 2.5 | 0.3125 | 3.2705 | 3.2732 | 3.2734 | 3.2727 | 3.2709 | 3.2697 | 3.268 | 3.2656 | 3.2631 | 3.2602 | 3.2574 | 3.2547 | 3.2527 | 3.2483 | 3.2478 | 3.2449 | 3.2412 | 3.2354 | 3.2253 | 3.215 | 3.2049 | 3.1933 | 3.1798 | 3.1633 | 3.138 | 3.0981 | 3.0341 | 2.8969 | 2.7662
460 | 2.5 | 0.3194444444 | 3.2702 | 3.2727 | 3.2731 | 3.2722 | 3.2702 | 3.269 | 3.2672 | 3.2648 | 3.2623 | 3.2596 | 3.2569 | 3.2542 | 3.252 | 3.2478 | 3.2473 | 3.2444 | 3.2407 | 3.2349 | 3.2247 | 3.2144 | 3.2039 | 3.1923 | 3.1784 | 3.1617 | 3.1363 | 3.0961 | 3.0308 | 2.8876 | 2.7498
470 | 2.5 | 0.3263888889 | 3.2699 | 3.2724 | 3.2726 | 3.2717 | 3.2697 | 3.2682 | 3.2663 | 3.264 | 3.2616 | 3.2589 | 3.2564 | 3.2537 | 3.2515 | 3.2473 | 3.2467 | 3.2439 | 3.24 | 3.2343 | 3.224 | 3.2137 | 3.2031 | 3.1911 | 3.1773 | 3.1602 | 3.1348 | 3.0941 | 3.0276 | 2.8779 | 2.7323
480 | 2.5 | 0.3333333333 | 3.2694 | 3.272 | 3.272 | 3.2712 | 3.269 | 3.2675 | 3.2656 | 3.2633 | 3.2609 | 3.2582 | 3.2557 | 3.2532 | 3.251 | 3.2467 | 3.2462 | 3.2434 | 3.2395 | 3.2336 | 3.2233 | 3.2128 | 3.2022 | 3.1901 | 3.1759 | 3.1587 | 3.1331 | 3.0921 | 3.0243 | 2.8676 | 2.7134
490 | 2.5 | 0.3402777778 | 3.269 | 3.2715 | 3.2717 | 3.2707 | 3.2685 | 3.2668 | 3.2648 | 3.2624 | 3.2601 | 3.2575 | 3.2552 | 3.2525 | 3.2505 | 3.2462 | 3.2457 | 3.2429 | 3.239 | 3.2331 | 3.2226 | 3.2122 | 3.2012 | 3.1889 | 3.1746 | 3.1572 | 3.1314 | 3.0899 | 3.0207 | 2.8568 | 2.6932
500 | 2.5 | 0.3472222222 | 3.2687 | 3.2712 | 3.2712 | 3.2702 | 3.2678 | 3.2661 | 3.2641 | 3.2618 | 3.2594 | 3.257 | 3.2545 | 3.252 | 3.25 | 3.2457 | 3.2452 | 3.2424 | 3.2385 | 3.2324 | 3.222 | 3.2113 | 3.2002 | 3.1879 | 3.1732 | 3.1557 | 3.1299 | 3.0879 | 3.0172 | 2.8456 | 2.6714
510 | 2.5 | 0.3541666667 | 3.2682 | 3.2709 | 3.2707 | 3.2695 | 3.2672 | 3.2653 | 3.2633 | 3.2609 | 3.2587 | 3.2564 | 3.254 | 3.2515 | 3.2494 | 3.2452 | 3.2447 | 3.2419 | 3.2378 | 3.2317 | 3.2213 | 3.2105 | 3.1994 | 3.1867 | 3.1719 | 3.1541 | 3.1282 | 3.0858 | 3.0133 | 2.8337 | 2.6478
520 | 2.5 | 0.3611111111 | 3.2678 | 3.2704 | 3.2704 | 3.269 | 3.2667 | 3.2646 | 3.2626 | 3.2602 | 3.258 | 3.2557 | 3.2535 | 3.251 | 3.2489 | 3.2449 | 3.2442 | 3.2414 | 3.2373 | 3.2312 | 3.2206 | 3.2098 | 3.1983 | 3.1857 | 3.1705 | 3.1526 | 3.1267 | 3.0836 | 3.0094 | 2.8212 | 2.6217
530 | 2.5 | 0.3680555556 | 3.2675 | 3.2699 | 3.2699 | 3.2685 | 3.266 | 3.264 | 3.2618 | 3.2596 | 3.2574 | 3.2552 | 3.2528 | 3.2505 | 3.2484 | 3.2444 | 3.2437 | 3.2408 | 3.2368 | 3.2306 | 3.2199 | 3.209 | 3.1975 | 3.1845 | 3.1692 | 3.1511 | 3.125 | 3.0815 | 3.0054 | 2.808 | 2.593
540 | 2.5 | 0.375 | 3.267 | 3.2695 | 3.2694 | 3.268 | 3.2655 | 3.2633 | 3.2611 | 3.2587 | 3.2567 | 3.2545 | 3.2523 | 3.25 | 3.2479 | 3.2439 | 3.2434 | 3.2403 | 3.2363 | 3.2299 | 3.2193 | 3.2081 | 3.1965 | 3.1833 | 3.1678 | 3.1496 | 3.1233 | 3.0793 | 3.0012 | 2.7942 | 2.5608
550 | 2.5 | 0.3819444444 | 3.2667 | 3.269 | 3.2688 | 3.2673 | 3.2648 | 3.2626 | 3.2604 | 3.258 | 3.256 | 3.2538 | 3.2518 | 3.2494 | 3.2474 | 3.2434 | 3.2429 | 3.2398 | 3.2356 | 3.2294 | 3.2186 | 3.2073 | 3.1955 | 3.1821 | 3.1663 | 3.1482 | 3.1218 | 3.0772 | 2.9968 | 2.7794 | 2.524
560 | 2.5 | 0.3888888889 | 3.2663 | 3.2687 | 3.2683 | 3.2668 | 3.2641 | 3.2619 | 3.2597 | 3.2574 | 3.2554 | 3.2533 | 3.2513 | 3.2489 | 3.2469 | 3.2429 | 3.2424 | 3.2393 | 3.2351 | 3.2287 | 3.2179 | 3.2066 | 3.1946 | 3.181 | 3.1649 | 3.1467 | 3.1201 | 3.0749 | 2.9921 | 2.7637 | 2.4999
570 | 2.5 | 0.3958333333 | 3.2658 | 3.2682 | 3.2678 | 3.2661 | 3.2636 | 3.2613 | 3.2589 | 3.2567 | 3.2547 | 3.2527 | 3.2508 | 3.2484 | 3.2466 | 3.2425 | 3.2419 | 3.239 | 3.2346 | 3.228 | 3.2172 | 3.2058 | 3.1936 | 3.1798 | 3.1636 | 3.1452 | 3.1184 | 3.0727 | 2.9873 | 2.747
580 | 2.5 | 0.4027777778 | 3.2655 | 3.2677 | 3.2673 | 3.2656 | 3.2629 | 3.2606 | 3.2582 | 3.256 | 3.2542 | 3.2521 | 3.2503 | 3.2479 | 3.2461 | 3.242 | 3.2414 | 3.2385 | 3.2341 | 3.2275 | 3.2166 | 3.2049 | 3.1926 | 3.1786 | 3.1621 | 3.1437 | 3.1169 | 3.0703 | 2.9823 | 2.7291
590 | 2.5 | 0.4097222222 | 3.265 | 3.2673 | 3.2668 | 3.2651 | 3.2623 | 3.2599 | 3.2575 | 3.2554 | 3.2535 | 3.2516 | 3.2498 | 3.2474 | 3.2456 | 3.2415 | 3.2408 | 3.238 | 3.2334 | 3.2268 | 3.2159 | 3.2041 | 3.1916 | 3.1774 | 3.1607 | 3.1423 | 3.1152 | 3.068 | 2.977 | 2.71
600 | 2.5 | 0.4166666667 | 3.2646 | 3.2668 | 3.2663 | 3.2645 | 3.2616 | 3.2592 | 3.257 | 3.2548 | 3.253 | 3.2511 | 3.2493 | 3.2469 | 3.2451 | 3.2412 | 3.2403 | 3.2375 | 3.2329 | 3.2262 | 3.2152 | 3.2032 | 3.1906 | 3.1761 | 3.1594 | 3.1408 | 3.1135 | 3.0658 | 2.9716 | 2.6893
610 | 2.5 | 0.4236111111 | 3.2643 | 3.2663 | 3.2658 | 3.264 | 3.2611 | 3.2587 | 3.2564 | 3.2542 | 3.2523 | 3.2506 | 3.2488 | 3.2466 | 3.2447 | 3.2407 | 3.24 | 3.237 | 3.2324 | 3.2255 | 3.2144 | 3.2024 | 3.1896 | 3.1749 | 3.1579 | 3.1393 | 3.1118 | 3.0632 | 2.9661 | 2.6669
620 | 2.5 | 0.4305555556 | 3.2638 | 3.2658 | 3.2653 | 3.2633 | 3.2604 | 3.258 | 3.2557 | 3.2535 | 3.2518 | 3.2501 | 3.2483 | 3.2461 | 3.2442 | 3.2403 | 3.2395 | 3.2365 | 3.2319 | 3.225 | 3.2137 | 3.2015 | 3.1886 | 3.1737 | 3.1565 | 3.1378 | 3.11 | 3.0609 | 2.9602 | 2.6421
630 | 2.5 | 0.4375 | 3.2634 | 3.2653 | 3.2648 | 3.2626 | 3.2597 | 3.2574 | 3.2552 | 3.253 | 3.2513 | 3.2496 | 3.2478 | 3.2456 | 3.2437 | 3.2398 | 3.239 | 3.236 | 3.2312 | 3.2243 | 3.213 | 3.2007 | 3.1874 | 3.1724 | 3.1552 | 3.1364 | 3.1083 | 3.0583 | 2.9541 | 2.6146
640 | 2.5 | 0.4444444444 | 3.2629 | 3.2648 | 3.2641 | 3.2621 | 3.2592 | 3.2567 | 3.2545 | 3.2523 | 3.2508 | 3.2491 | 3.2473 | 3.2451 | 3.2434 | 3.2395 | 3.2385 | 3.2354 | 3.2307 | 3.2236 | 3.2123 | 3.1999 | 3.1864 | 3.1712 | 3.1536 | 3.1349 | 3.1064 | 3.0558 | 2.9477 | 2.5839
650 | 2.5 | 0.4513888889 | 3.2626 | 3.2645 | 3.2636 | 3.2614 | 3.2586 | 3.2562 | 3.254 | 3.2518 | 3.2503 | 3.2486 | 3.2469 | 3.2447 | 3.2429 | 3.239 | 3.2381 | 3.2349 | 3.2301 | 3.223 | 3.2115 | 3.1988 | 3.1854 | 3.1698 | 3.1523 | 3.1336 | 3.1047 | 3.0533 | 2.9409 | 2.5488
660 | 2.5 | 0.4583333333 | 3.2621 | 3.264 | 3.2631 | 3.2609 | 3.2579 | 3.2555 | 3.2533 | 3.2513 | 3.2498 | 3.2481 | 3.2464 | 3.2442 | 3.2425 | 3.2387 | 3.2376 | 3.2344 | 3.2295 | 3.2223 | 3.2108 | 3.198 | 3.1842 | 3.1687 | 3.1509 | 3.1321 | 3.1027 | 3.0506 | 2.934 | 2.5078
670 | 2.5 | 0.4652777778 | 3.2618 | 3.2634 | 3.2626 | 3.2602 | 3.2574 | 3.255 | 3.2528 | 3.2508 | 3.2493 | 3.2478 | 3.2459 | 3.2439 | 3.2422 | 3.2381 | 3.2371 | 3.2339 | 3.229 | 3.2216 | 3.2101 | 3.1972 | 3.1832 | 3.1673 | 3.1496 | 3.1307 | 3.1008 | 3.0479 | 2.9268 | 2.4999
680 | 2.5 | 0.4722222222 | 3.2613 | 3.2629 | 3.2619 | 3.2597 | 3.2567 | 3.2543 | 3.2523 | 3.2503 | 3.2488 | 3.2473 | 3.2456 | 3.2434 | 3.2417 | 3.2378 | 3.2366 | 3.2334 | 3.2284 | 3.2209 | 3.2093 | 3.1961 | 3.182 | 3.166 | 3.1482 | 3.1292 | 3.0988 | 3.045 | 2.9194
690 | 2.5 | 0.4791666667 | 3.2607 | 3.2624 | 3.2614 | 3.2591 | 3.256 | 3.2538 | 3.2518 | 3.2498 | 3.2484 | 3.2469 | 3.2451 | 3.243 | 3.2414 | 3.2375 | 3.2363 | 3.2329 | 3.2279 | 3.2203 | 3.2086 | 3.1953 | 3.181 | 3.1646 | 3.1469 | 3.1277 | 3.0968 | 3.0422 | 2.9114
700 | 2.5 | 0.4861111111 | 3.2604 | 3.2619 | 3.2609 | 3.2586 | 3.2555 | 3.2532 | 3.2513 | 3.2493 | 3.2479 | 3.2464 | 3.2447 | 3.2427 | 3.2408 | 3.237 | 3.2358 | 3.2322 | 3.2272 | 3.2196 | 3.2078 | 3.1943 | 3.1798 | 3.1634 | 3.1455 | 3.1261 | 3.0948 | 3.0391 | 2.9032
710 | 2.5 | 0.4930555556 | 3.2599 | 3.2614 | 3.2602 | 3.2579 | 3.2548 | 3.2527 | 3.2508 | 3.2488 | 3.2476 | 3.2461 | 3.2444 | 3.2422 | 3.2405 | 3.2366 | 3.2353 | 3.2317 | 3.2267 | 3.2189 | 3.2071 | 3.1934 | 3.1788 | 3.1621 | 3.1442 | 3.1246 | 3.0926 | 3.0361 | 2.8947
720 | 2.5 | 0.5 | 3.2596 | 3.2609 | 3.2597 | 3.2574 | 3.2543 | 3.2521 | 3.2503 | 3.2483 | 3.2471 | 3.2456 | 3.2439 | 3.2419 | 3.2402 | 3.2361 | 3.2349 | 3.2312 | 3.2262 | 3.2182 | 3.2063 | 3.1924 | 3.1776 | 3.1607 | 3.1428 | 3.1231 | 3.0904 | 3.0329 | 2.8858
730 | 2.5 | 0.5069444444 | 3.2591 | 3.2604 | 3.2592 | 3.2567 | 3.2537 | 3.2516 | 3.2498 | 3.2479 | 3.2467 | 3.2452 | 3.2435 | 3.2415 | 3.2398 | 3.2358 | 3.2344 | 3.2307 | 3.2255 | 3.2176 | 3.2056 | 3.1916 | 3.1764 | 3.1595 | 3.1415 | 3.1216 | 3.0882 | 3.0297 | 2.8763
740 | 2.5 | 0.5138888889 | 3.2587 | 3.2599 | 3.2586 | 3.2562 | 3.2532 | 3.2511 | 3.2493 | 3.2474 | 3.2462 | 3.2449 | 3.2432 | 3.2412 | 3.2393 | 3.2354 | 3.2339 | 3.2302 | 3.2248 | 3.2169 | 3.2047 | 3.1906 | 3.1752 | 3.1582 | 3.1401 | 3.1201 | 3.0858 | 3.0261 | 2.8666
750 | 2.5 | 0.5208333333 | 3.2582 | 3.2594 | 3.258 | 3.2555 | 3.2527 | 3.2505 | 3.2488 | 3.2471 | 3.2459 | 3.2444 | 3.2429 | 3.2407 | 3.239 | 3.2349 | 3.2334 | 3.2297 | 3.2243 | 3.2162 | 3.2039 | 3.1896 | 3.1742 | 3.1568 | 3.139 | 3.1186 | 3.0835 | 3.0226 | 2.8564
760 | 2.5 | 0.5277777778 | 3.2577 | 3.2587 | 3.2574 | 3.255 | 3.252 | 3.2501 | 3.2484 | 3.2466 | 3.2456 | 3.2441 | 3.2424 | 3.2403 | 3.2387 | 3.2346 | 3.2331 | 3.2292 | 3.2236 | 3.2155 | 3.2032 | 3.1887 | 3.173 | 3.1557 | 3.1376 | 3.1169 | 3.0811 | 3.0189 | 2.8456
770 | 2.5 | 0.5347222222 | 3.2572 | 3.2582 | 3.2569 | 3.2543 | 3.2515 | 3.2496 | 3.2479 | 3.2462 | 3.2451 | 3.2437 | 3.242 | 3.24 | 3.2383 | 3.2341 | 3.2326 | 3.2285 | 3.2231 | 3.2149 | 3.2024 | 3.1877 | 3.1719 | 3.1543 | 3.1363 | 3.1152 | 3.0786 | 3.015 | 2.8345
780 | 2.5 | 0.5416666667 | 3.2569 | 3.2577 | 3.2564 | 3.2538 | 3.251 | 3.2491 | 3.2474 | 3.2457 | 3.2447 | 3.2434 | 3.2417 | 3.2397 | 3.2378 | 3.2338 | 3.2321 | 3.228 | 3.2225 | 3.2142 | 3.2015 | 3.1867 | 3.1707 | 3.1531 | 3.1349 | 3.1135 | 3.0761 | 3.0109 | 2.8227
790 | 2.5 | 0.5486111111 | 3.2564 | 3.2572 | 3.2557 | 3.2533 | 3.2505 | 3.2486 | 3.2471 | 3.2454 | 3.2444 | 3.243 | 3.2414 | 3.2393 | 3.2375 | 3.2333 | 3.2316 | 3.2275 | 3.222 | 3.2135 | 3.2007 | 3.1857 | 3.1695 | 3.152 | 3.1336 | 3.1116 | 3.0735 | 3.0067 | 2.8102
800 | 2.5 | 0.5555555556 | 3.2559 | 3.2567 | 3.2552 | 3.2527 | 3.25 | 3.2481 | 3.2466 | 3.2451 | 3.2441 | 3.2427 | 3.241 | 3.239 | 3.2371 | 3.2329 | 3.2312 | 3.227 | 3.2213 | 3.2128 | 3.1999 | 3.1847 | 3.1681 | 3.1508 | 3.1322 | 3.1098 | 3.0708 | 3.0023 | 2.7971
810 | 2.5 | 0.5625 | 3.2555 | 3.2562 | 3.2545 | 3.2521 | 3.2494 | 3.2476 | 3.2462 | 3.2446 | 3.2437 | 3.2422 | 3.2407 | 3.2387 | 3.2368 | 3.2324 | 3.2307 | 3.2265 | 3.2208 | 3.212 | 3.199 | 3.1835 | 3.167 | 3.1494 | 3.1309 | 3.1079 | 3.0681 | 2.9976 | 2.7831
820 | 2.5 | 0.5694444444 | 3.255 | 3.2557 | 3.254 | 3.2516 | 3.2489 | 3.2473 | 3.2457 | 3.2442 | 3.2432 | 3.2419 | 3.2403 | 3.2383 | 3.2363 | 3.2321 | 3.2302 | 3.2258 | 3.2201 | 3.2113 | 3.1982 | 3.1825 | 3.1658 | 3.1482 | 3.1295 | 3.1061 | 3.0653 | 2.9929 | 2.7684
830 | 2.5 | 0.5763888889 | 3.2545 | 3.255 | 3.2535 | 3.2511 | 3.2484 | 3.2467 | 3.2454 | 3.2439 | 3.2429 | 3.2415 | 3.24 | 3.238 | 3.236 | 3.2317 | 3.2297 | 3.2253 | 3.2194 | 3.2107 | 3.1973 | 3.1815 | 3.1646 | 3.1471 | 3.128 | 3.1039 | 3.0624 | 2.988 | 2.7525
840 | 2.5 | 0.5833333333 | 3.254 | 3.2545 | 3.2528 | 3.2505 | 3.2479 | 3.2462 | 3.2449 | 3.2435 | 3.2425 | 3.2412 | 3.2397 | 3.2375 | 3.2356 | 3.2312 | 3.2294 | 3.2248 | 3.2189 | 3.2098 | 3.1965 | 3.1805 | 3.1634 | 3.1459 | 3.1267 | 3.1019 | 3.0594 | 2.9828 | 2.7357
850 | 2.5 | 0.5902777778 | 3.2535 | 3.254 | 3.2523 | 3.25 | 3.2474 | 3.2459 | 3.2446 | 3.2432 | 3.2422 | 3.241 | 3.2393 | 3.2371 | 3.2351 | 3.2309 | 3.2289 | 3.2241 | 3.2182 | 3.2091 | 3.1956 | 3.1793 | 3.1622 | 3.1447 | 3.1251 | 3.0997 | 3.0563 | 2.9774 | 2.7176
860 | 2.5 | 0.5972222222 | 3.2532 | 3.2535 | 3.2518 | 3.2494 | 3.2469 | 3.2454 | 3.2442 | 3.2429 | 3.2419 | 3.2405 | 3.239 | 3.2368 | 3.2348 | 3.2304 | 3.2284 | 3.2236 | 3.2176 | 3.2085 | 3.1948 | 3.1783 | 3.1611 | 3.1434 | 3.1236 | 3.0973 | 3.0531 | 2.9718 | 2.6979
870 | 2.5 | 0.6041666667 | 3.2527 | 3.253 | 3.2513 | 3.2489 | 3.2466 | 3.2451 | 3.2439 | 3.2425 | 3.2415 | 3.2402 | 3.2387 | 3.2365 | 3.2344 | 3.2301 | 3.2279 | 3.223 | 3.2171 | 3.2078 | 3.1938 | 3.1771 | 3.1599 | 3.1422 | 3.1221 | 3.0949 | 3.0499 | 2.9659 | 2.6766
880 | 2.5 | 0.6111111111 | 3.2521 | 3.2523 | 3.2508 | 3.2484 | 3.2461 | 3.2447 | 3.2434 | 3.2422 | 3.2412 | 3.24 | 3.2383 | 3.2361 | 3.2341 | 3.2295 | 3.2274 | 3.2225 | 3.2164 | 3.2069 | 3.1929 | 3.1761 | 3.1587 | 3.141 | 3.1206 | 3.0924 | 3.0465 | 2.9598 | 2.6532
890 | 2.5 | 0.6180555556 | 3.2516 | 3.2518 | 3.2501 | 3.2481 | 3.2456 | 3.2442 | 3.243 | 3.2417 | 3.2408 | 3.2395 | 3.238 | 3.2358 | 3.2336 | 3.229 | 3.2268 | 3.222 | 3.2157 | 3.2063 | 3.1921 | 3.1749 | 3.1575 | 3.1398 | 3.1191 | 3.0899 | 3.0432 | 2.9534 | 2.6271
900 | 2.5 | 0.625 | 3.2511 | 3.2513 | 3.2496 | 3.2476 | 3.2452 | 3.2439 | 3.2427 | 3.2414 | 3.2405 | 3.2393 | 3.2376 | 3.2354 | 3.2333 | 3.2287 | 3.2265 | 3.2213 | 3.2152 | 3.2056 | 3.1911 | 3.1739 | 3.1563 | 3.1386 | 3.1172 | 3.0872 | 3.0395 | 2.9469 | 2.5975
910 | 2.5 | 0.6319444444 | 3.2508 | 3.2508 | 3.2491 | 3.2471 | 3.2447 | 3.2435 | 3.2424 | 3.241 | 3.2402 | 3.239 | 3.2373 | 3.2351 | 3.2329 | 3.2282 | 3.226 | 3.2208 | 3.2145 | 3.2047 | 3.1902 | 3.1727 | 3.1553 | 3.1374 | 3.1155 | 3.0843 | 3.0357 | 2.9399 | 2.5638
920 | 2.5 | 0.6388888889 | 3.2503 | 3.2503 | 3.2486 | 3.2466 | 3.2444 | 3.2432 | 3.242 | 3.2407 | 3.24 | 3.2387 | 3.237 | 3.2348 | 3.2324 | 3.2279 | 3.2255 | 3.2201 | 3.2139 | 3.2041 | 3.1894 | 3.1715 | 3.1541 | 3.1361 | 3.1137 | 3.0815 | 3.032 | 2.9327 | 2.5242
930 | 2.5 | 0.6458333333 | 3.2498 | 3.2498 | 3.2481 | 3.2461 | 3.2441 | 3.2427 | 3.2417 | 3.2405 | 3.2397 | 3.2383 | 3.2366 | 3.2343 | 3.2321 | 3.2274 | 3.225 | 3.2196 | 3.2132 | 3.2032 | 3.1884 | 3.1703 | 3.153 | 3.1349 | 3.1118 | 3.0784 | 3.028 | 2.9251 | 2.4999
940 | 2.5 | 0.6527777778 | 3.2493 | 3.2493 | 3.2478 | 3.2457 | 3.2435 | 3.2424 | 3.2414 | 3.2402 | 3.2393 | 3.238 | 3.2363 | 3.2339 | 3.2317 | 3.227 | 3.2245 | 3.2189 | 3.2125 | 3.2024 | 3.1875 | 3.1693 | 3.152 | 3.1336 | 3.1098 | 3.0752 | 3.0238 | 2.9172
950 | 2.5 | 0.6597222222 | 3.2488 | 3.2488 | 3.2473 | 3.2452 | 3.2432 | 3.242 | 3.241 | 3.2398 | 3.239 | 3.2376 | 3.236 | 3.2336 | 3.2312 | 3.2265 | 3.224 | 3.2184 | 3.2118 | 3.2017 | 3.1865 | 3.1681 | 3.1508 | 3.1324 | 3.1078 | 3.072 | 3.0195 | 2.9089
960 | 2.5 | 0.6666666667 | 3.2484 | 3.2483 | 3.2467 | 3.2449 | 3.2429 | 3.2417 | 3.2407 | 3.2395 | 3.2387 | 3.2373 | 3.2356 | 3.2333 | 3.2309 | 3.226 | 3.2235 | 3.2179 | 3.2113 | 3.2009 | 3.1855 | 3.167 | 3.1498 | 3.131 | 3.1056 | 3.0685 | 3.0152 | 2.9003
970 | 2.5 | 0.6736111111 | 3.2479 | 3.2478 | 3.2462 | 3.2444 | 3.2424 | 3.2414 | 3.2403 | 3.2392 | 3.2383 | 3.237 | 3.2353 | 3.2329 | 3.2304 | 3.2255 | 3.223 | 3.2172 | 3.2107 | 3.2 | 3.1847 | 3.1658 | 3.1486 | 3.1297 | 3.1034 | 3.0649 | 3.0106 | 2.8912
980 | 2.5 | 0.6805555556 | 3.2474 | 3.2473 | 3.2459 | 3.2441 | 3.242 | 3.241 | 3.24 | 3.2388 | 3.238 | 3.2366 | 3.2349 | 3.2326 | 3.2301 | 3.2252 | 3.2225 | 3.2167 | 3.21 | 3.1994 | 3.1837 | 3.1648 | 3.1476 | 3.1282 | 3.101 | 3.0614 | 3.0057 | 2.8816
990 | 2.5 | 0.6875 | 3.2469 | 3.2467 | 3.2454 | 3.2437 | 3.2417 | 3.2407 | 3.2397 | 3.2385 | 3.2376 | 3.2363 | 3.2346 | 3.2322 | 3.2297 | 3.2247 | 3.222 | 3.2161 | 3.2093 | 3.1985 | 3.1827 | 3.1636 | 3.1464 | 3.1268 | 3.0985 | 3.0575 | 3.0008 | 2.8716
1000 | 2.5 | 0.6944444444 | 3.2464 | 3.2462 | 3.2449 | 3.2432 | 3.2414 | 3.2403 | 3.2393 | 3.2381 | 3.2373 | 3.236 | 3.2343 | 3.2319 | 3.2292 | 3.2241 | 3.2213 | 3.2155 | 3.2086 | 3.1977 | 3.1816 | 3.1626 | 3.1452 | 3.1253 | 3.0958 | 3.0535 | 2.9956 | 2.8612
1010 | 2.5 | 0.7013888889 | 3.2461 | 3.2457 | 3.2446 | 3.2429 | 3.241 | 3.24 | 3.239 | 3.2378 | 3.2371 | 3.2356 | 3.2339 | 3.2314 | 3.2289 | 3.2236 | 3.2208 | 3.2149 | 3.208 | 3.1968 | 3.1806 | 3.1614 | 3.1442 | 3.1236 | 3.0931 | 3.0494 | 2.9902 | 2.85
1020 | 2.5 | 0.7083333333 | 3.2456 | 3.2452 | 3.2441 | 3.2425 | 3.2407 | 3.2397 | 3.2387 | 3.2376 | 3.2368 | 3.2353 | 3.2336 | 3.2311 | 3.2285 | 3.2233 | 3.2203 | 3.2142 | 3.2073 | 3.196 | 3.1796 | 3.1602 | 3.143 | 3.1221 | 3.0902 | 3.0452 | 2.9845 | 2.8384
1030 | 2.5 | 0.7152777778 | 3.2451 | 3.2449 | 3.2437 | 3.242 | 3.2403 | 3.2393 | 3.2383 | 3.2373 | 3.2365 | 3.2349 | 3.2331 | 3.2307 | 3.228 | 3.2228 | 3.2198 | 3.2137 | 3.2066 | 3.1951 | 3.1786 | 3.1592 | 3.1418 | 3.1204 | 3.0874 | 3.0408 | 2.9786 | 2.8261
1040 | 2.5 | 0.7222222222 | 3.2446 | 3.2444 | 3.2432 | 3.2417 | 3.24 | 3.239 | 3.2381 | 3.237 | 3.2361 | 3.2348 | 3.2327 | 3.2304 | 3.2277 | 3.2223 | 3.2193 | 3.213 | 3.2059 | 3.1945 | 3.1776 | 3.1582 | 3.1407 | 3.1186 | 3.0843 | 3.0362 | 2.9725 | 2.8129
1050 | 2.5 | 0.7291666667 | 3.2442 | 3.2439 | 3.2429 | 3.2414 | 3.2395 | 3.2387 | 3.2378 | 3.2366 | 3.2358 | 3.2344 | 3.2324 | 3.2301 | 3.2272 | 3.2218 | 3.2187 | 3.2125 | 3.2053 | 3.1936 | 3.1766 | 3.157 | 3.1395 | 3.1165 | 3.0811 | 3.0315 | 2.9659 | 2.7989
1060 | 2.5 | 0.7361111111 | 3.2437 | 3.2435 | 3.2424 | 3.241 | 3.2392 | 3.2383 | 3.2375 | 3.2363 | 3.2354 | 3.2341 | 3.2321 | 3.2295 | 3.2268 | 3.2213 | 3.2182 | 3.2118 | 3.2046 | 3.1928 | 3.1756 | 3.156 | 3.1383 | 3.1145 | 3.0779 | 3.0265 | 2.9592 | 2.7841
1070 | 2.5 | 0.7430555556 | 3.2434 | 3.243 | 3.242 | 3.2407 | 3.2388 | 3.238 | 3.2371 | 3.236 | 3.2351 | 3.2338 | 3.2317 | 3.2292 | 3.2263 | 3.2209 | 3.2176 | 3.2113 | 3.2039 | 3.1918 | 3.1744 | 3.155 | 3.1371 | 3.1125 | 3.0744 | 3.0214 | 2.9522 | 2.7682
1080 | 2.5 | 0.75 | 3.2429 | 3.2427 | 3.2417 | 3.2402 | 3.2387 | 3.2376 | 3.2368 | 3.2356 | 3.2348 | 3.2334 | 3.2314 | 3.2289 | 3.226 | 3.2204 | 3.2171 | 3.2107 | 3.2032 | 3.1909 | 3.1734 | 3.1538 | 3.1359 | 3.1101 | 3.0708 | 3.0162 | 2.9448 | 2.7512
1090 | 2.5 | 0.7569444444 | 3.2424 | 3.2422 | 3.2412 | 3.2398 | 3.2383 | 3.2373 | 3.2365 | 3.2354 | 3.2346 | 3.2331 | 3.2311 | 3.2285 | 3.2255 | 3.2199 | 3.2166 | 3.21 | 3.2024 | 3.1901 | 3.1724 | 3.1528 | 3.1346 | 3.1078 | 3.0669 | 3.0108 | 2.9371 | 2.7328
1100 | 2.5 | 0.7638888889 | 3.242 | 3.2419 | 3.2408 | 3.2395 | 3.238 | 3.237 | 3.2361 | 3.2351 | 3.2343 | 3.2327 | 3.2307 | 3.2282 | 3.2252 | 3.2194 | 3.2161 | 3.2095 | 3.2017 | 3.1892 | 3.1712 | 3.1518 | 3.1332 | 3.1052 | 3.0631 | 3.005 | 2.9288 | 2.7127
1110 | 2.5 | 0.7708333333 | 3.2415 | 3.2414 | 3.2405 | 3.2392 | 3.2376 | 3.2368 | 3.236 | 3.2348 | 3.2339 | 3.2324 | 3.2304 | 3.2277 | 3.2247 | 3.2189 | 3.2154 | 3.2088 | 3.201 | 3.1884 | 3.1702 | 3.1508 | 3.1319 | 3.1025 | 3.059 | 2.9991 | 2.9202 | 2.691
1120 | 2.5 | 0.7777777778 | 3.2412 | 3.241 | 3.2402 | 3.2388 | 3.2373 | 3.2365 | 3.2356 | 3.2344 | 3.2336 | 3.2321 | 3.2301 | 3.2274 | 3.2243 | 3.2184 | 3.2149 | 3.2081 | 3.2002 | 3.1874 | 3.169 | 3.1496 | 3.1305 | 3.0997 | 3.0546 | 2.9929 | 2.9113 | 2.667
1130 | 2.5 | 0.7847222222 | 3.2407 | 3.2407 | 3.2397 | 3.2385 | 3.237 | 3.2361 | 3.2353 | 3.2341 | 3.2333 | 3.2317 | 3.2297 | 3.227 | 3.2238 | 3.2179 | 3.2144 | 3.2076 | 3.1995 | 3.1865 | 3.168 | 3.1486 | 3.129 | 3.0968 | 3.0502 | 2.9865 | 2.9018 | 2.6402
1140 | 2.5 | 0.7916666667 | 3.2403 | 3.2402 | 3.2393 | 3.2381 | 3.2366 | 3.2358 | 3.2349 | 3.2338 | 3.2329 | 3.2314 | 3.2292 | 3.2265 | 3.2235 | 3.2174 | 3.2137 | 3.2069 | 3.1988 | 3.1857 | 3.1668 | 3.1476 | 3.1275 | 3.0938 | 3.0455 | 2.9799 | 2.8917 | 2.6097
1150 | 2.5 | 0.7986111111 | 3.2398 | 3.2398 | 3.239 | 3.2378 | 3.2363 | 3.2354 | 3.2346 | 3.2336 | 3.2326 | 3.2311 | 3.2289 | 3.2262 | 3.223 | 3.2169 | 3.2132 | 3.2063 | 3.198 | 3.1847 | 3.1658 | 3.1466 | 3.1258 | 3.0906 | 3.0406 | 2.973 | 2.8812 | 2.5746
1160 | 2.5 | 0.8055555556 | 3.2395 | 3.2395 | 3.2387 | 3.2375 | 3.236 | 3.2351 | 3.2344 | 3.2333 | 3.2322 | 3.2307 | 3.2285 | 3.2258 | 3.2226 | 3.2164 | 3.2127 | 3.2058 | 3.1973 | 3.1838 | 3.1646 | 3.1454 | 3.1241 | 3.0874 | 3.0356 | 2.9656 | 2.8701 | 2.5336
1170 | 2.5 | 0.8125 | 3.2392 | 3.239 | 3.2383 | 3.2371 | 3.2358 | 3.2348 | 3.2341 | 3.2329 | 3.2319 | 3.2304 | 3.2282 | 3.2253 | 3.2221 | 3.2159 | 3.212 | 3.2051 | 3.1965 | 3.1828 | 3.1636 | 3.1444 | 3.1223 | 3.0838 | 3.0302 | 2.9582 | 2.8585 | 2.4999
1180 | 2.5 | 0.8194444444 | 3.2387 | 3.2387 | 3.238 | 3.2368 | 3.2354 | 3.2346 | 3.2338 | 3.2326 | 3.2316 | 3.2301 | 3.2279 | 3.225 | 3.2216 | 3.2154 | 3.2115 | 3.2044 | 3.1958 | 3.1818 | 3.1624 | 3.1432 | 3.1204 | 3.0803 | 3.0246 | 2.9502 | 2.8462
1190 | 2.5 | 0.8263888889 | 3.2383 | 3.2383 | 3.2376 | 3.2365 | 3.2351 | 3.2343 | 3.2334 | 3.2322 | 3.2312 | 3.2297 | 3.2275 | 3.2247 | 3.2213 | 3.2149 | 3.211 | 3.2037 | 3.195 | 3.181 | 3.1614 | 3.1422 | 3.1184 | 3.0764 | 3.0189 | 2.9421 | 2.833
1200 | 2.5 | 0.8333333333 | 3.238 | 3.238 | 3.2373 | 3.2361 | 3.2348 | 3.2339 | 3.2331 | 3.2319 | 3.2309 | 3.2294 | 3.227 | 3.2241 | 3.2208 | 3.2144 | 3.2103 | 3.2032 | 3.1941 | 3.18 | 3.1602 | 3.141 | 3.1164 | 3.0725 | 3.0126 | 2.9335 | 2.8192
1210 | 2.5 | 0.8402777778 | 3.2376 | 3.2376 | 3.237 | 3.2358 | 3.2344 | 3.2336 | 3.2327 | 3.2316 | 3.2306 | 3.229 | 3.2267 | 3.2238 | 3.2204 | 3.2139 | 3.2098 | 3.2026 | 3.1934 | 3.1789 | 3.1592 | 3.1398 | 3.114 | 3.0683 | 3.0064 | 2.9246 | 2.8043
1220 | 2.5 | 0.8472222222 | 3.2371 | 3.2373 | 3.2366 | 3.2354 | 3.2341 | 3.2333 | 3.2326 | 3.2312 | 3.2302 | 3.2287 | 3.2263 | 3.2233 | 3.2199 | 3.2134 | 3.2093 | 3.2019 | 3.1926 | 3.1779 | 3.1582 | 3.1386 | 3.1116 | 3.0641 | 2.9996 | 2.9151 | 2.7885
1230 | 2.5 | 0.8541666667 | 3.2368 | 3.2368 | 3.2363 | 3.2351 | 3.2339 | 3.2329 | 3.2322 | 3.2311 | 3.2299 | 3.2284 | 3.226 | 3.223 | 3.2194 | 3.2128 | 3.2086 | 3.2012 | 3.1918 | 3.1769 | 3.157 | 3.1373 | 3.1091 | 3.0594 | 2.9927 | 2.9052 | 2.7716
1240 | 2.5 | 0.8611111111 | 3.2365 | 3.2365 | 3.236 | 3.2348 | 3.2336 | 3.2327 | 3.2319 | 3.2307 | 3.2295 | 3.228 | 3.2255 | 3.2225 | 3.2189 | 3.2123 | 3.2081 | 3.2005 | 3.1909 | 3.1759 | 3.156 | 3.1361 | 3.1064 | 3.0546 | 2.9855 | 2.8949 | 2.7534
1250 | 2.5 | 0.8680555556 | 3.2361 | 3.2361 | 3.2356 | 3.2346 | 3.2333 | 3.2324 | 3.2316 | 3.2304 | 3.2292 | 3.2275 | 3.2252 | 3.2221 | 3.2186 | 3.2118 | 3.2074 | 3.1999 | 3.1901 | 3.1749 | 3.155 | 3.1348 | 3.1035 | 3.0496 | 2.9779 | 2.8839 | 2.7338
1260 | 2.5 | 0.875 | 3.2356 | 3.2358 | 3.2351 | 3.2343 | 3.2329 | 3.2321 | 3.2312 | 3.2301 | 3.2289 | 3.2272 | 3.2248 | 3.2216 | 3.2181 | 3.2112 | 3.2069 | 3.1992 | 3.1894 | 3.1739 | 3.1538 | 3.1334 | 3.1005 | 3.0442 | 2.9701 | 2.8726 | 2.7124
1270 | 2.5 | 0.8819444444 | 3.2353 | 3.2354 | 3.2348 | 3.2339 | 3.2326 | 3.2317 | 3.2309 | 3.2297 | 3.2285 | 3.2268 | 3.2243 | 3.2213 | 3.2176 | 3.2107 | 3.2063 | 3.1985 | 3.1886 | 3.1729 | 3.1528 | 3.1321 | 3.0975 | 3.0386 | 2.9619 | 2.8605 | 2.6891
1280 | 2.5 | 0.8888888889 | 3.2349 | 3.2351 | 3.2344 | 3.2336 | 3.2324 | 3.2314 | 3.2306 | 3.2294 | 3.2282 | 3.2265 | 3.224 | 3.2208 | 3.2171 | 3.2101 | 3.2058 | 3.1978 | 3.1877 | 3.1719 | 3.1518 | 3.1305 | 3.0941 | 3.0327 | 2.9534 | 2.8477 | 2.6633
1290 | 2.5 | 0.8958333333 | 3.2346 | 3.2348 | 3.2341 | 3.2333 | 3.2321 | 3.2311 | 3.2302 | 3.229 | 3.2279 | 3.2262 | 3.2236 | 3.2203 | 3.2166 | 3.2096 | 3.2051 | 3.1972 | 3.1869 | 3.1707 | 3.1508 | 3.129 | 3.0907 | 3.0265 | 2.9445 | 2.8342 | 2.634
1300 | 2.5 | 0.9027777778 | 3.2343 | 3.2344 | 3.2338 | 3.2329 | 3.2317 | 3.2307 | 3.2299 | 3.2287 | 3.2275 | 3.2258 | 3.2231 | 3.2199 | 3.2161 | 3.2091 | 3.2046 | 3.1965 | 3.186 | 3.1697 | 3.1496 | 3.1273 | 3.0872 | 3.0199 | 2.9352 | 2.8198 | 2.6006
1310 | 2.5 | 0.9097222222 | 3.2338 | 3.2341 | 3.2334 | 3.2326 | 3.2314 | 3.2304 | 3.2295 | 3.2284 | 3.2272 | 3.2253 | 3.2228 | 3.2194 | 3.2157 | 3.2086 | 3.2039 | 3.1958 | 3.185 | 3.1685 | 3.1486 | 3.1255 | 3.0835 | 3.013 | 2.9254 | 2.8045 | 2.5621
1320 | 2.5 | 0.9166666667 | 3.2334 | 3.2336 | 3.2331 | 3.2322 | 3.2311 | 3.2301 | 3.2292 | 3.228 | 3.2268 | 3.225 | 3.2223 | 3.2189 | 3.2152 | 3.208 | 3.2034 | 3.195 | 3.1842 | 3.1675 | 3.1476 | 3.1236 | 3.0794 | 3.0057 | 2.9153 | 2.7881 | 2.5171
1330 | 2.5 | 0.9236111111 | 3.2331 | 3.2333 | 3.2327 | 3.2319 | 3.2307 | 3.2297 | 3.2289 | 3.2277 | 3.2265 | 3.2247 | 3.222 | 3.2186 | 3.2147 | 3.2074 | 3.2027 | 3.1943 | 3.1833 | 3.1663 | 3.1464 | 3.1218 | 3.0754 | 2.9981 | 2.9049 | 2.7706 | 2.4999
1340 | 2.5 | 0.9305555556 | 3.2327 | 3.2329 | 3.2324 | 3.2316 | 3.2304 | 3.2294 | 3.2285 | 3.2274 | 3.2262 | 3.2241 | 3.2214 | 3.2181 | 3.2142 | 3.2069 | 3.2021 | 3.1936 | 3.1825 | 3.1653 | 3.1454 | 3.1197 | 3.071 | 2.9902 | 2.8936 | 2.7517
1350 | 2.5 | 0.9375 | 3.2324 | 3.2326 | 3.2321 | 3.2312 | 3.2301 | 3.229 | 3.2282 | 3.227 | 3.2258 | 3.2238 | 3.2211 | 3.2176 | 3.2137 | 3.2064 | 3.2015 | 3.1928 | 3.1815 | 3.1641 | 3.1442 | 3.1175 | 3.0664 | 2.9819 | 2.8819 | 2.7315
1360 | 2.5 | 0.9444444444 | 3.2321 | 3.2322 | 3.2317 | 3.2309 | 3.2297 | 3.2287 | 3.2279 | 3.2267 | 3.2253 | 3.2235 | 3.2206 | 3.2172 | 3.2132 | 3.2059 | 3.2009 | 3.1921 | 3.1806 | 3.1631 | 3.143 | 3.1154 | 3.0615 | 2.9733 | 2.8696 | 2.7092
1370 | 2.5 | 0.9513888889 | 3.2317 | 3.2319 | 3.2314 | 3.2306 | 3.2295 | 3.2285 | 3.2275 | 3.2263 | 3.225 | 3.223 | 3.2203 | 3.2167 | 3.2127 | 3.2053 | 3.2002 | 3.1913 | 3.1796 | 3.1619 | 3.142 | 3.1128 | 3.0563 | 2.9642 | 2.8566 | 2.6849
1380 | 2.5 | 0.9583333333 | 3.2314 | 3.2316 | 3.2311 | 3.2304 | 3.2292 | 3.2282 | 3.2272 | 3.226 | 3.2247 | 3.2226 | 3.2198 | 3.2162 | 3.212 | 3.2047 | 3.1995 | 3.1906 | 3.1786 | 3.1609 | 3.1408 | 3.1103 | 3.0509 | 2.9548 | 2.8428 | 2.6577
1390 | 2.5 | 0.9652777778 | 3.2311 | 3.2312 | 3.2307 | 3.2301 | 3.2289 | 3.2279 | 3.2268 | 3.2257 | 3.2243 | 3.2221 | 3.2194 | 3.2157 | 3.2115 | 3.2042 | 3.1988 | 3.1897 | 3.1778 | 3.1599 | 3.1396 | 3.1076 | 3.045 | 2.945 | 2.8281 | 2.6267
1400 | 2.5 | 0.9722222222 | 3.2306 | 3.2309 | 3.2304 | 3.2297 | 3.2285 | 3.2274 | 3.2265 | 3.2252 | 3.2238 | 3.2218 | 3.2189 | 3.2154 | 3.211 | 3.2036 | 3.1983 | 3.1891 | 3.1768 | 3.1587 | 3.1385 | 3.1046 | 3.0389 | 2.9349 | 2.8124 | 2.5915
1410 | 2.5 | 0.9791666667 | 3.2302 | 3.2306 | 3.2301 | 3.2294 | 3.2282 | 3.227 | 3.2262 | 3.2248 | 3.2235 | 3.2213 | 3.2184 | 3.2149 | 3.2105 | 3.2031 | 3.1977 | 3.1882 | 3.1757 | 3.1577 | 3.1373 | 3.1015 | 3.0325 | 2.9241 | 2.7957 | 2.5511
1420 | 2.5 | 0.9861111111 | 3.2299 | 3.2302 | 3.2297 | 3.229 | 3.2279 | 3.2267 | 3.2258 | 3.2245 | 3.2231 | 3.2209 | 3.2181 | 3.2144 | 3.21 | 3.2026 | 3.197 | 3.1874 | 3.1747 | 3.1567 | 3.1359 | 3.0985 | 3.0258 | 2.9128 | 2.7777 | 2.5043
1430 | 2.5 | 0.9930555556 | 3.2295 | 3.2299 | 3.2294 | 3.2287 | 3.2275 | 3.2263 | 3.2255 | 3.2241 | 3.2226 | 3.2204 | 3.2176 | 3.2139 | 3.2095 | 3.2019 | 3.1963 | 3.1865 | 3.1737 | 3.1555 | 3.1346 | 3.0951 | 3.0187 | 2.9008 | 2.7581 | 2.4999
1440 | 2.5 | 1 | 3.2292 | 3.2295 | 3.229 | 3.2284 | 3.2272 | 3.226 | 3.2252 | 3.2238 | 3.2223 | 3.2201 | 3.2171 | 3.2134 | 3.209 | 3.2014 | 3.1956 | 3.1857 | 3.1727 | 3.1545 | 3.1334 | 3.0916 | 3.0111 | 2.8883 | 2.7369
1450 | 2.5 | 1.006944444 | 3.2289 | 3.2292 | 3.2287 | 3.228 | 3.2268 | 3.2257 | 3.2248 | 3.2233 | 3.2218 | 3.2196 | 3.2167 | 3.2128 | 3.2085 | 3.2007 | 3.195 | 3.185 | 3.1717 | 3.1535 | 3.1319 | 3.0879 | 3.0034 | 2.8752 | 2.7136
1460 | 2.5 | 1.013888889 | 3.2285 | 3.2289 | 3.2284 | 3.2277 | 3.2265 | 3.2253 | 3.2245 | 3.223 | 3.2214 | 3.2193 | 3.2162 | 3.2123 | 3.2078 | 3.2 | 3.1943 | 3.1842 | 3.1707 | 3.1525 | 3.1305 | 3.0838 | 2.9951 | 2.8613 | 2.6879
1470 | 2.5 | 1.020833333 | 3.2282 | 3.2284 | 3.228 | 3.2274 | 3.2262 | 3.225 | 3.224 | 3.2226 | 3.2211 | 3.2187 | 3.2157 | 3.2118 | 3.2073 | 3.1995 | 3.1936 | 3.1833 | 3.1697 | 3.1514 | 3.129 | 3.0798 | 2.9865 | 2.8465 | 2.6586
1480 | 2.5 | 1.027777778 | 3.2279 | 3.228 | 3.2277 | 3.227 | 3.2258 | 3.2247 | 3.2236 | 3.2223 | 3.2206 | 3.2182 | 3.2152 | 3.2113 | 3.2068 | 3.1988 | 3.1928 | 3.1823 | 3.1685 | 3.1503 | 3.1273 | 3.0754 | 2.9775 | 2.8306 | 2.6249
1490 | 2.5 | 1.034722222 | 3.2275 | 3.2277 | 3.2274 | 3.2267 | 3.2255 | 3.2243 | 3.2233 | 3.2218 | 3.2203 | 3.2179 | 3.2147 | 3.2108 | 3.2063 | 3.1983 | 3.1921 | 3.1815 | 3.1675 | 3.1493 | 3.1256 | 3.0708 | 2.9681 | 2.8133 | 2.5856
1500 | 2.5 | 1.041666667 | 3.2272 | 3.2274 | 3.227 | 3.2263 | 3.225 | 3.224 | 3.223 | 3.2214 | 3.2198 | 3.2174 | 3.2144 | 3.2103 | 3.2058 | 3.1977 | 3.1914 | 3.1806 | 3.1663 | 3.1482 | 3.124 | 3.0659 | 2.9583 | 2.7944 | 2.5405
1510 | 2.5 | 1.048611111 | 3.2268 | 3.227 | 3.2267 | 3.226 | 3.2247 | 3.2236 | 3.2225 | 3.2211 | 3.2194 | 3.2171 | 3.2139 | 3.2098 | 3.2051 | 3.197 | 3.1906 | 3.1798 | 3.1651 | 3.1472 | 3.1219 | 3.0607 | 2.948 | 2.7736 | 2.4997
1520 | 2.5 | 1.055555556 | 3.2263 | 3.2267 | 3.2263 | 3.2257 | 3.2243 | 3.2231 | 3.2221 | 3.2206 | 3.2189 | 3.2166 | 3.2134 | 3.2093 | 3.2046 | 3.1965 | 3.1899 | 3.1788 | 3.1641 | 3.1461 | 3.1201 | 3.0551 | 2.9372 | 2.7507
1530 | 2.5 | 1.0625 | 3.226 | 3.2263 | 3.226 | 3.2253 | 3.224 | 3.2228 | 3.2218 | 3.2203 | 3.2186 | 3.2161 | 3.2128 | 3.2088 | 3.2041 | 3.1958 | 3.1891 | 3.1779 | 3.1629 | 3.145 | 3.1179 | 3.0494 | 2.9258 | 2.7254
1540 | 2.5 | 1.069444444 | 3.2257 | 3.226 | 3.2257 | 3.2248 | 3.2236 | 3.2225 | 3.2213 | 3.2198 | 3.2181 | 3.2155 | 3.2123 | 3.2081 | 3.2034 | 3.1951 | 3.1884 | 3.1769 | 3.1619 | 3.144 | 3.1155 | 3.0432 | 2.9136 | 2.6967
1550 | 2.5 | 1.076388889 | 3.2253 | 3.2257 | 3.2253 | 3.2245 | 3.2233 | 3.2221 | 3.2209 | 3.2194 | 3.2176 | 3.2152 | 3.2118 | 3.2076 | 3.2029 | 3.1945 | 3.1875 | 3.1759 | 3.1607 | 3.1428 | 3.1132 | 3.0366 | 2.9008 | 2.6637
1560 | 2.5 | 1.083333333 | 3.225 | 3.2253 | 3.225 | 3.2241 | 3.223 | 3.2218 | 3.2206 | 3.2189 | 3.2172 | 3.2147 | 3.2113 | 3.2071 | 3.2024 | 3.1938 | 3.1867 | 3.1751 | 3.1595 | 3.1418 | 3.1105 | 3.0297 | 2.8871 | 2.6237
1570 | 2.5 | 1.090277778 | 3.2247 | 3.2248 | 3.2245 | 3.2238 | 3.2225 | 3.2213 | 3.2201 | 3.2186 | 3.2167 | 3.2142 | 3.2108 | 3.2066 | 3.2017 | 3.1931 | 3.186 | 3.1741 | 3.1585 | 3.1407 | 3.1078 | 3.0224 | 2.8726 | 2.5751
1580 | 2.5 | 1.097222222 | 3.2243 | 3.2245 | 3.2241 | 3.2235 | 3.2221 | 3.2209 | 3.2198 | 3.2181 | 3.2162 | 3.2137 | 3.2103 | 3.2061 | 3.2012 | 3.1924 | 3.1852 | 3.173 | 3.1574 | 3.1395 | 3.1049 | 3.0147 | 2.8568 | 2.5159
1590 | 2.5 | 1.104166667 | 3.224 | 3.2241 | 3.2238 | 3.2231 | 3.2218 | 3.2206 | 3.2194 | 3.2177 | 3.2159 | 3.2132 | 3.2098 | 3.2056 | 3.2005 | 3.1918 | 3.1843 | 3.172 | 3.1563 | 3.1383 | 3.1017 | 3.0066 | 2.8397 | 2.4999
1600 | 2.5 | 1.111111111 | 3.2235 | 3.2238 | 3.2235 | 3.2226 | 3.2213 | 3.2201 | 3.2189 | 3.2172 | 3.2154 | 3.2127 | 3.2093 | 3.2049 | 3.2 | 3.1911 | 3.1835 | 3.171 | 3.1552 | 3.1371 | 3.0985 | 2.9981 | 2.8214
1610 | 2.5 | 1.118055556 | 3.2231 | 3.2233 | 3.2231 | 3.2223 | 3.2209 | 3.2198 | 3.2186 | 3.2167 | 3.2149 | 3.2122 | 3.2088 | 3.2044 | 3.1994 | 3.1904 | 3.1827 | 3.17 | 3.1541 | 3.1359 | 3.0949 | 2.989 | 2.8011
1620 | 2.5 | 1.125 | 3.2228 | 3.223 | 3.2228 | 3.222 | 3.2206 | 3.2193 | 3.2181 | 3.2164 | 3.2144 | 3.2117 | 3.2083 | 3.2039 | 3.1988 | 3.1897 | 3.1818 | 3.1688 | 3.1531 | 3.1348 | 3.0912 | 2.9797 | 2.7789
1630 | 2.5 | 1.131944444 | 3.2225 | 3.2226 | 3.2223 | 3.2216 | 3.2201 | 3.2189 | 3.2177 | 3.2159 | 3.214 | 3.2112 | 3.2076 | 3.2032 | 3.1982 | 3.1891 | 3.181 | 3.1678 | 3.152 | 3.1334 | 3.0874 | 2.9698 | 2.7542
1640 | 2.5 | 1.138888889 | 3.2221 | 3.2223 | 3.222 | 3.2211 | 3.2198 | 3.2184 | 3.2172 | 3.2155 | 3.2135 | 3.2107 | 3.2071 | 3.2027 | 3.1975 | 3.1882 | 3.1801 | 3.1666 | 3.1509 | 3.1321 | 3.0833 | 2.9595 | 2.7267
1650 | 2.5 | 1.145833333 | 3.2218 | 3.2218 | 3.2216 | 3.2208 | 3.2193 | 3.2181 | 3.2169 | 3.215 | 3.213 | 3.2101 | 3.2066 | 3.2022 | 3.197 | 3.1875 | 3.1791 | 3.1656 | 3.1499 | 3.1307 | 3.0789 | 2.9487 | 2.6954
1660 | 2.5 | 1.152777778 | 3.2213 | 3.2214 | 3.2213 | 3.2204 | 3.2189 | 3.2177 | 3.2164 | 3.2145 | 3.2125 | 3.2096 | 3.2061 | 3.2015 | 3.1963 | 3.1867 | 3.1783 | 3.1644 | 3.1488 | 3.1294 | 3.0744 | 2.9372 | 2.6588
1670 | 2.5 | 1.159722222 | 3.2209 | 3.2211 | 3.2208 | 3.2199 | 3.2184 | 3.2172 | 3.2159 | 3.214 | 3.212 | 3.2091 | 3.2056 | 3.201 | 3.1956 | 3.186 | 3.1773 | 3.1633 | 3.1477 | 3.1277 | 3.0695 | 2.9253 | 2.6132
1680 | 2.5 | 1.166666667 | 3.2206 | 3.2208 | 3.2204 | 3.2196 | 3.2181 | 3.2167 | 3.2155 | 3.2135 | 3.2115 | 3.2086 | 3.2051 | 3.2004 | 3.195 | 3.1852 | 3.1764 | 3.1622 | 3.1466 | 3.1261 | 3.0642 | 2.9126 | 2.5569
1690 | 2.5 | 1.173611111 | 3.2203 | 3.2203 | 3.2201 | 3.2193 | 3.2176 | 3.2164 | 3.215 | 3.2132 | 3.211 | 3.2081 | 3.2044 | 3.1999 | 3.1943 | 3.1845 | 3.1754 | 3.1611 | 3.1455 | 3.1243 | 3.0587 | 2.8991 | 2.4999
1700 | 2.5 | 1.180555556 | 3.2199 | 3.2199 | 3.2196 | 3.2187 | 3.2172 | 3.2159 | 3.2145 | 3.2127 | 3.2105 | 3.2076 | 3.2039 | 3.1992 | 3.1936 | 3.1837 | 3.1746 | 3.1599 | 3.1444 | 3.1226 | 3.0528 | 2.8848
1710 | 2.5 | 1.1875 | 3.2194 | 3.2196 | 3.2193 | 3.2184 | 3.2167 | 3.2155 | 3.2142 | 3.2122 | 3.21 | 3.2071 | 3.2034 | 3.1987 | 3.1929 | 3.1828 | 3.1735 | 3.1589 | 3.1434 | 3.1206 | 3.0464 | 2.8694
1720 | 2.5 | 1.194444444 | 3.2191 | 3.2191 | 3.2189 | 3.2181 | 3.2164 | 3.215 | 3.2137 | 3.2117 | 3.2095 | 3.2066 | 3.2027 | 3.198 | 3.1923 | 3.1821 | 3.1725 | 3.1577 | 3.1422 | 3.1186 | 3.0398 | 2.8531
1730 | 2.5 | 1.201388889 | 3.2187 | 3.2187 | 3.2184 | 3.2176 | 3.2159 | 3.2145 | 3.2132 | 3.2112 | 3.2088 | 3.2059 | 3.2022 | 3.1973 | 3.1916 | 3.1813 | 3.1715 | 3.1565 | 3.141 | 3.1162 | 3.0327 | 2.8352
1740 | 2.5 | 1.208333333 | 3.2182 | 3.2184 | 3.2181 | 3.2172 | 3.2155 | 3.2142 | 3.2127 | 3.2107 | 3.2083 | 3.2054 | 3.2015 | 3.1967 | 3.1909 | 3.1805 | 3.1705 | 3.1555 | 3.14 | 3.1137 | 3.0251 | 2.816
1750 | 2.5 | 1.215277778 | 3.2179 | 3.2179 | 3.2176 | 3.2167 | 3.215 | 3.2137 | 3.2122 | 3.2101 | 3.2078 | 3.2049 | 3.201 | 3.1961 | 3.1902 | 3.1796 | 3.1695 | 3.1543 | 3.1388 | 3.1111 | 3.0172 | 2.7947
1760 | 2.5 | 1.222222222 | 3.2176 | 3.2176 | 3.2172 | 3.2164 | 3.2145 | 3.2132 | 3.2117 | 3.2096 | 3.2073 | 3.2042 | 3.2004 | 3.1955 | 3.1894 | 3.1788 | 3.1683 | 3.1533 | 3.1376 | 3.1084 | 3.0088 | 2.7714
1770 | 2.5 | 1.229166667 | 3.2172 | 3.2172 | 3.2169 | 3.2159 | 3.2142 | 3.2128 | 3.2112 | 3.2091 | 3.2068 | 3.2037 | 3.1999 | 3.1948 | 3.1887 | 3.1779 | 3.1673 | 3.1521 | 3.1364 | 3.1054 | 3 | 2.7455
1780 | 2.5 | 1.236111111 | 3.2167 | 3.2167 | 3.2164 | 3.2155 | 3.2137 | 3.2123 | 3.2107 | 3.2086 | 3.2063 | 3.2032 | 3.1992 | 3.1941 | 3.1879 | 3.1769 | 3.1661 | 3.1511 | 3.1353 | 3.1024 | 2.9905 | 2.7163
1790 | 2.5 | 1.243055556 | 3.2164 | 3.2164 | 3.2161 | 3.215 | 3.2132 | 3.2118 | 3.2101 | 3.208 | 3.2056 | 3.2026 | 3.1985 | 3.1934 | 3.1872 | 3.1761 | 3.1651 | 3.1499 | 3.1339 | 3.099 | 2.9808 | 2.6829
1800 | 2.5 | 1.25 | 3.2159 | 3.2159 | 3.2155 | 3.2147 | 3.2128 | 3.2113 | 3.2096 | 3.2074 | 3.2051 | 3.2021 | 3.198 | 3.1928 | 3.1864 | 3.1752 | 3.1639 | 3.1489 | 3.1327 | 3.0955 | 2.9703 | 2.6431
1810 | 2.5 | 1.256944444 | 3.2155 | 3.2155 | 3.2152 | 3.2142 | 3.2123 | 3.2108 | 3.2091 | 3.2069 | 3.2046 | 3.2014 | 3.1973 | 3.1921 | 3.1857 | 3.1742 | 3.1629 | 3.1477 | 3.1314 | 3.0917 | 2.9595 | 2.5935
1820 | 2.5 | 1.263888889 | 3.2152 | 3.215 | 3.2147 | 3.2137 | 3.2118 | 3.2103 | 3.2086 | 3.2064 | 3.2039 | 3.2007 | 3.1967 | 3.1914 | 3.1848 | 3.1734 | 3.1617 | 3.1467 | 3.13 | 3.0879 | 2.948 | 2.5324
1830 | 2.5 | 1.270833333 | 3.2147 | 3.2147 | 3.2142 | 3.2134 | 3.2113 | 3.2098 | 3.2081 | 3.2059 | 3.2034 | 3.2002 | 3.196 | 3.1908 | 3.184 | 3.1724 | 3.1606 | 3.1455 | 3.1285 | 3.0836 | 2.9359 | 2.4995
1840 | 2.5 | 1.277777778 | 3.2144 | 3.2142 | 3.2139 | 3.2128 | 3.2108 | 3.2093 | 3.2076 | 3.2054 | 3.2029 | 3.1995 | 3.1953 | 3.1899 | 3.1832 | 3.1714 | 3.1594 | 3.1444 | 3.127 | 3.0791 | 2.9231
1850 | 2.5 | 1.284722222 | 3.2139 | 3.2139 | 3.2134 | 3.2123 | 3.2105 | 3.2088 | 3.2071 | 3.2047 | 3.2022 | 3.199 | 3.1948 | 3.1892 | 3.1823 | 3.1703 | 3.1584 | 3.1434 | 3.1255 | 3.0744 | 2.9096
1860 | 2.5 | 1.291666667 | 3.2135 | 3.2134 | 3.213 | 3.2118 | 3.21 | 3.2083 | 3.2066 | 3.2042 | 3.2015 | 3.1983 | 3.1941 | 3.1886 | 3.1815 | 3.1693 | 3.1572 | 3.1422 | 3.1236 | 3.0693 | 2.8952
1870 | 2.5 | 1.298611111 | 3.2132 | 3.213 | 3.2125 | 3.2113 | 3.2095 | 3.2078 | 3.2059 | 3.2036 | 3.201 | 3.1977 | 3.1933 | 3.1877 | 3.1806 | 3.1683 | 3.156 | 3.141 | 3.1219 | 3.0639 | 2.8801
1880 | 2.5 | 1.305555556 | 3.2127 | 3.2125 | 3.212 | 3.211 | 3.209 | 3.2073 | 3.2054 | 3.2031 | 3.2004 | 3.197 | 3.1926 | 3.187 | 3.1798 | 3.1673 | 3.1548 | 3.14 | 3.1199 | 3.0582 | 2.8637
1890 | 2.5 | 1.3125 | 3.2123 | 3.212 | 3.2115 | 3.2105 | 3.2085 | 3.2068 | 3.2049 | 3.2024 | 3.1999 | 3.1963 | 3.1919 | 3.1862 | 3.1788 | 3.1663 | 3.1538 | 3.1388 | 3.1179 | 3.0519 | 2.8465
1900 | 2.5 | 1.319444444 | 3.2118 | 3.2117 | 3.2112 | 3.21 | 3.208 | 3.2063 | 3.2042 | 3.2019 | 3.1992 | 3.1956 | 3.1913 | 3.1854 | 3.1779 | 3.1651 | 3.1526 | 3.1376 | 3.1155 | 3.0454 | 2.8278
1910 | 2.5 | 1.326388889 | 3.2115 | 3.2112 | 3.2107 | 3.2095 | 3.2074 | 3.2058 | 3.2037 | 3.2012 | 3.1985 | 3.195 | 3.1906 | 3.1847 | 3.1771 | 3.1641 | 3.1514 | 3.1364 | 3.1132 | 3.0384 | 2.8075
1920 | 2.5 | 1.333333333 | 3.211 | 3.2107 | 3.2101 | 3.209 | 3.2069 | 3.2053 | 3.2031 | 3.2007 | 3.1978 | 3.1943 | 3.1897 | 3.1838 | 3.1761 | 3.1629 | 3.1504 | 3.1351 | 3.1105 | 3.031 | 2.7856
1930 | 2.5 | 1.340277778 | 3.2105 | 3.2103 | 3.2096 | 3.2085 | 3.2064 | 3.2046 | 3.2026 | 3.2 | 3.1972 | 3.1936 | 3.1891 | 3.183 | 3.1751 | 3.1619 | 3.1493 | 3.1339 | 3.1078 | 3.0231 | 2.7618
1940 | 2.5 | 1.347222222 | 3.2101 | 3.2098 | 3.2093 | 3.208 | 3.2059 | 3.2041 | 3.2021 | 3.1994 | 3.1965 | 3.1929 | 3.1882 | 3.1821 | 3.1742 | 3.1607 | 3.1481 | 3.1327 | 3.1047 | 3.0148 | 2.7353
1950 | 2.5 | 1.354166667 | 3.2096 | 3.2093 | 3.2088 | 3.2076 | 3.2054 | 3.2036 | 3.2014 | 3.1987 | 3.196 | 3.1923 | 3.1875 | 3.1811 | 3.1732 | 3.1595 | 3.1471 | 3.1314 | 3.1015 | 3.0061 | 2.706
1960 | 2.5 | 1.361111111 | 3.2091 | 3.2088 | 3.2083 | 3.2071 | 3.2049 | 3.2029 | 3.2007 | 3.1982 | 3.1953 | 3.1916 | 3.1867 | 3.1803 | 3.1722 | 3.1585 | 3.1459 | 3.13 | 3.0981 | 2.9968 | 2.6723
1970 | 2.5 | 1.368055556 | 3.2088 | 3.2085 | 3.2078 | 3.2066 | 3.2044 | 3.2024 | 3.2002 | 3.1975 | 3.1946 | 3.1908 | 3.1859 | 3.1794 | 3.1712 | 3.1574 | 3.1447 | 3.1287 | 3.0944 | 2.987 | 2.6318
1980 | 2.5 | 1.375 | 3.2083 | 3.208 | 3.2073 | 3.2061 | 3.2037 | 3.2017 | 3.1995 | 3.1968 | 3.1938 | 3.1901 | 3.1852 | 3.1786 | 3.1702 | 3.1562 | 3.1437 | 3.1272 | 3.0906 | 2.9765 | 2.5825
1990 | 2.5 | 1.381944444 | 3.2078 | 3.2074 | 3.2068 | 3.2054 | 3.2032 | 3.2012 | 3.1988 | 3.1961 | 3.1931 | 3.1892 | 3.1843 | 3.1776 | 3.169 | 3.155 | 3.1425 | 3.1255 | 3.0863 | 2.9657 | 2.5228
2000 | 2.5 | 1.388888889 | 3.2074 | 3.2069 | 3.2063 | 3.2049 | 3.2027 | 3.2005 | 3.1983 | 3.1955 | 3.1924 | 3.1886 | 3.1835 | 3.1768 | 3.168 | 3.1538 | 3.1413 | 3.1238 | 3.082 | 2.9541 | 2.4997
2010 | 2.5 | 1.395833333 | 3.2069 | 3.2064 | 3.2058 | 3.2044 | 3.2021 | 3.2 | 3.1977 | 3.1948 | 3.1918 | 3.1877 | 3.1827 | 3.1757 | 3.1668 | 3.1528 | 3.1401 | 3.1219 | 3.0772 | 2.9421
2020 | 2.5 | 1.402777778 | 3.2064 | 3.2061 | 3.2053 | 3.2039 | 3.2015 | 3.1994 | 3.197 | 3.1941 | 3.1909 | 3.187 | 3.1816 | 3.1747 | 3.1658 | 3.1516 | 3.1391 | 3.1201 | 3.0722 | 2.9291
2030 | 2.5 | 1.409722222 | 3.2061 | 3.2056 | 3.2047 | 3.2034 | 3.2009 | 3.1987 | 3.1963 | 3.1934 | 3.1902 | 3.1862 | 3.1808 | 3.1737 | 3.1646 | 3.1504 | 3.138 | 3.1181 | 3.0668 | 2.9156
2040 | 2.5 | 1.416666667 | 3.2056 | 3.2051 | 3.2042 | 3.2027 | 3.2004 | 3.1982 | 3.1956 | 3.1928 | 3.1896 | 3.1854 | 3.18 | 3.1727 | 3.1634 | 3.1494 | 3.1368 | 3.1157 | 3.0609 | 2.9011
2050 | 2.5 | 1.423611111 | 3.2051 | 3.2046 | 3.2037 | 3.2022 | 3.1997 | 3.1975 | 3.195 | 3.1919 | 3.1887 | 3.1845 | 3.1791 | 3.1717 | 3.1622 | 3.1482 | 3.1354 | 3.1133 | 3.0548 | 2.8858
2060 | 2.5 | 1.430555556 | 3.2046 | 3.2041 | 3.2032 | 3.2017 | 3.1992 | 3.1968 | 3.1943 | 3.1913 | 3.1879 | 3.1837 | 3.1781 | 3.1707 | 3.1612 | 3.1471 | 3.1342 | 3.1106 | 3.0481 | 2.8696
2070 | 2.5 | 1.4375 | 3.2041 | 3.2034 | 3.2027 | 3.201 | 3.1985 | 3.1961 | 3.1936 | 3.1906 | 3.1872 | 3.1828 | 3.1771 | 3.1697 | 3.1601 | 3.1461 | 3.1331 | 3.1078 | 3.041 | 2.8521
2080 | 2.5 | 1.444444444 | 3.2036 | 3.2029 | 3.2021 | 3.2005 | 3.1978 | 3.1956 | 3.1929 | 3.1897 | 3.1864 | 3.182 | 3.1762 | 3.1685 | 3.1589 | 3.1449 | 3.1317 | 3.1047 | 3.0334 | 2.8333
2090 | 2.5 | 1.451388889 | 3.2031 | 3.2024 | 3.2015 | 3.1999 | 3.1973 | 3.195 | 3.1923 | 3.1891 | 3.1855 | 3.181 | 3.1752 | 3.1675 | 3.1577 | 3.1437 | 3.1304 | 3.1014 | 3.0255 | 2.8133
2100 | 2.5 | 1.458333333 | 3.2026 | 3.2019 | 3.201 | 3.1994 | 3.1967 | 3.1943 | 3.1916 | 3.1882 | 3.1847 | 3.1801 | 3.1742 | 3.1663 | 3.1565 | 3.1427 | 3.129 | 3.098 | 3.0169 | 2.7912
2110 | 2.5 | 1.465277778 | 3.2022 | 3.2014 | 3.2004 | 3.1987 | 3.196 | 3.1936 | 3.1908 | 3.1874 | 3.1838 | 3.1793 | 3.1732 | 3.1651 | 3.1553 | 3.1415 | 3.1275 | 3.0941 | 3.0079 | 2.7672
2120 | 2.5 | 1.472222222 | 3.2015 | 3.2009 | 3.1999 | 3.198 | 3.1953 | 3.1929 | 3.1901 | 3.1867 | 3.183 | 3.1783 | 3.1722 | 3.1639 | 3.1541 | 3.1403 | 3.126 | 3.0902 | 2.9983 | 2.7409
2130 | 2.5 | 1.479166667 | 3.201 | 3.2002 | 3.1994 | 3.1975 | 3.1946 | 3.1921 | 3.1894 | 3.1859 | 3.1821 | 3.1773 | 3.1712 | 3.1628 | 3.153 | 3.1393 | 3.1243 | 3.0858 | 2.9882 | 2.7116
2140 | 2.5 | 1.486111111 | 3.2005 | 3.1997 | 3.1987 | 3.1968 | 3.194 | 3.1914 | 3.1886 | 3.185 | 3.1813 | 3.1762 | 3.17 | 3.1616 | 3.1518 | 3.1381 | 3.1226 | 3.0813 | 2.9775 | 2.6783
2150 | 2.5 | 1.493055556 | 3.2 | 3.1992 | 3.198 | 3.1961 | 3.1933 | 3.1908 | 3.1877 | 3.1842 | 3.1803 | 3.1754 | 3.169 | 3.1604 | 3.1506 | 3.1369 | 3.1208 | 3.0764 | 2.9662 | 2.6392
2160 | 2.5 | 1.5 | 3.1995 | 3.1985 | 3.1975 | 3.1955 | 3.1926 | 3.1901 | 3.187 | 3.1833 | 3.1794 | 3.1744 | 3.1678 | 3.1592 | 3.1494 | 3.1358 | 3.1189 | 3.0712 | 2.9544 | 2.5916
2170 | 2.5 | 1.506944444 | 3.199 | 3.198 | 3.1968 | 3.1948 | 3.1919 | 3.1892 | 3.1862 | 3.1825 | 3.1784 | 3.1734 | 3.1666 | 3.1579 | 3.1482 | 3.1346 | 3.1167 | 3.0656 | 2.9418 | 2.5355
2180 | 2.5 | 1.513888889 | 3.1983 | 3.1973 | 3.1963 | 3.1943 | 3.1913 | 3.1886 | 3.1854 | 3.1816 | 3.1774 | 3.1722 | 3.1654 | 3.1567 | 3.1471 | 3.1334 | 3.1143 | 3.0595 | 2.9285 | 2.4997
2190 | 2.5 | 1.520833333 | 3.1978 | 3.1968 | 3.1956 | 3.1936 | 3.1906 | 3.1879 | 3.1845 | 3.1808 | 3.1766 | 3.1712 | 3.1643 | 3.1553 | 3.1459 | 3.1321 | 3.1116 | 3.0529 | 2.9145
2200 | 2.5 | 1.527777778 | 3.1973 | 3.1961 | 3.195 | 3.1929 | 3.1897 | 3.187 | 3.1838 | 3.1798 | 3.1756 | 3.17 | 3.1631 | 3.1541 | 3.1447 | 3.1309 | 3.1089 | 3.046 | 2.8995
2210 | 2.5 | 1.534722222 | 3.1967 | 3.1956 | 3.1943 | 3.1921 | 3.1891 | 3.1862 | 3.183 | 3.1789 | 3.1746 | 3.169 | 3.1619 | 3.153 | 3.1435 | 3.1295 | 3.1059 | 3.0386 | 2.8834
2220 | 2.5 | 1.541666667 | 3.1961 | 3.195 | 3.1936 | 3.1914 | 3.1882 | 3.1855 | 3.182 | 3.1779 | 3.1735 | 3.1678 | 3.1606 | 3.1516 | 3.1423 | 3.1282 | 3.1027 | 3.0307 | 2.8664
2230 | 2.5 | 1.548611111 | 3.1956 | 3.1943 | 3.1929 | 3.1908 | 3.1875 | 3.1847 | 3.1811 | 3.1771 | 3.1725 | 3.1666 | 3.1594 | 3.1504 | 3.1412 | 3.1267 | 3.0993 | 3.0221 | 2.8483
2240 | 2.5 | 1.555555556 | 3.195 | 3.1938 | 3.1923 | 3.1901 | 3.1869 | 3.1838 | 3.1803 | 3.1761 | 3.1714 | 3.1654 | 3.158 | 3.1493 | 3.14 | 3.1251 | 3.0956 | 3.0131 | 2.8288
2250 | 2.5 | 1.5625 | 3.1945 | 3.1931 | 3.1916 | 3.1892 | 3.186 | 3.183 | 3.1794 | 3.1751 | 3.1703 | 3.1643 | 3.1567 | 3.1479 | 3.1388 | 3.1236 | 3.0916 | 3.0035 | 2.8077
2260 | 2.5 | 1.569444444 | 3.1938 | 3.1924 | 3.1909 | 3.1886 | 3.1852 | 3.1821 | 3.1784 | 3.1741 | 3.1692 | 3.1629 | 3.1555 | 3.1467 | 3.1376 | 3.1219 | 3.0874 | 2.9936 | 2.7848
2270 | 2.5 | 1.576388889 | 3.1931 | 3.1918 | 3.1902 | 3.1879 | 3.1845 | 3.1813 | 3.1774 | 3.173 | 3.168 | 3.1617 | 3.1541 | 3.1455 | 3.1364 | 3.1201 | 3.0828 | 2.9828 | 2.7596
2280 | 2.5 | 1.583333333 | 3.1924 | 3.1911 | 3.1896 | 3.187 | 3.1837 | 3.1805 | 3.1766 | 3.172 | 3.167 | 3.1604 | 3.1528 | 3.1442 | 3.1353 | 3.1182 | 3.0779 | 2.9715 | 2.732
2290 | 2.5 | 1.590277778 | 3.1918 | 3.1904 | 3.1887 | 3.1864 | 3.1828 | 3.1794 | 3.1756 | 3.1708 | 3.1658 | 3.1592 | 3.1514 | 3.143 | 3.1339 | 3.116 | 3.0725 | 2.9595 | 2.7013
2300 | 2.5 | 1.597222222 | 3.1913 | 3.1897 | 3.1881 | 3.1855 | 3.182 | 3.1786 | 3.1746 | 3.1698 | 3.1646 | 3.1579 | 3.1503 | 3.1418 | 3.1327 | 3.1137 | 3.0668 | 2.9469 | 2.6662
2310 | 2.5 | 1.604166667 | 3.1906 | 3.1891 | 3.1872 | 3.1847 | 3.1811 | 3.1778 | 3.1735 | 3.1688 | 3.1633 | 3.1565 | 3.1489 | 3.1407 | 3.1314 | 3.1111 | 3.0607 | 2.9335 | 2.6242
2320 | 2.5 | 1.611111111 | 3.1899 | 3.1882 | 3.1865 | 3.1838 | 3.1801 | 3.1768 | 3.1725 | 3.1676 | 3.1621 | 3.1552 | 3.1476 | 3.1395 | 3.13 | 3.1084 | 3.054 | 2.9192 | 2.5741
2330 | 2.5 | 1.618055556 | 3.1892 | 3.1875 | 3.1857 | 3.183 | 3.1793 | 3.1757 | 3.1715 | 3.1665 | 3.1609 | 3.1538 | 3.1462 | 3.1381 | 3.1287 | 3.1056 | 3.0469 | 2.9042 | 2.5149
2340 | 2.5 | 1.625 | 3.1884 | 3.1869 | 3.185 | 3.1823 | 3.1784 | 3.1749 | 3.1705 | 3.1653 | 3.1595 | 3.1525 | 3.145 | 3.1369 | 3.1273 | 3.1024 | 3.0393 | 2.8882 | 2.4999
2350 | 2.5 | 1.631944444 | 3.1877 | 3.186 | 3.1842 | 3.1813 | 3.1774 | 3.1739 | 3.1693 | 3.1641 | 3.1582 | 3.1511 | 3.1437 | 3.1358 | 3.1258 | 3.099 | 3.0312 | 2.8711
2360 | 2.5 | 1.638888889 | 3.187 | 3.1854 | 3.1833 | 3.1805 | 3.1766 | 3.1729 | 3.1683 | 3.1629 | 3.1568 | 3.1498 | 3.1423 | 3.1344 | 3.1243 | 3.0953 | 3.0224 | 2.8527
2370 | 2.5 | 1.645833333 | 3.1864 | 3.1845 | 3.1825 | 3.1796 | 3.1756 | 3.1719 | 3.1671 | 3.1617 | 3.1555 | 3.1482 | 3.1412 | 3.1332 | 3.1226 | 3.0914 | 3.0131 | 2.8332
2380 | 2.5 | 1.652777778 | 3.1855 | 3.1837 | 3.1816 | 3.1788 | 3.1746 | 3.1708 | 3.166 | 3.1604 | 3.1541 | 3.1469 | 3.1398 | 3.1319 | 3.1208 | 3.087 | 3.0032 | 2.8119
2390 | 2.5 | 1.659722222 | 3.1848 | 3.183 | 3.1808 | 3.1778 | 3.1737 | 3.1698 | 3.1648 | 3.159 | 3.1528 | 3.1455 | 3.1386 | 3.1305 | 3.1189 | 3.0825 | 2.9929 | 2.7888
2400 | 2.5 | 1.666666667 | 3.184 | 3.1821 | 3.18 | 3.1769 | 3.1727 | 3.1687 | 3.1636 | 3.1577 | 3.1514 | 3.1442 | 3.1373 | 3.1292 | 3.1169 | 3.0774 | 2.9818 | 2.7637
2410 | 2.5 | 1.673611111 | 3.1832 | 3.1813 | 3.1791 | 3.1759 | 3.1717 | 3.1676 | 3.1624 | 3.1565 | 3.1499 | 3.1428 | 3.1359 | 3.1278 | 3.1147 | 3.0722 | 2.97 | 2.736
2420 | 2.5 | 1.680555556 | 3.1825 | 3.1805 | 3.1783 | 3.1751 | 3.1707 | 3.1665 | 3.1612 | 3.1552 | 3.1486 | 3.1415 | 3.1348 | 3.1263 | 3.1121 | 3.0663 | 2.9575 | 2.7055
2430 | 2.5 | 1.6875 | 3.1816 | 3.1796 | 3.1773 | 3.1741 | 3.1697 | 3.1653 | 3.1599 | 3.1536 | 3.1472 | 3.1401 | 3.1334 | 3.1248 | 3.1096 | 3.06 | 2.9445 | 2.6707
2440 | 2.5 | 1.694444444 | 3.1808 | 3.1786 | 3.1764 | 3.173 | 3.1685 | 3.1641 | 3.1587 | 3.1523 | 3.1457 | 3.1388 | 3.1321 | 3.1233 | 3.1066 | 3.0533 | 2.9305 | 2.6299
2450 | 2.5 | 1.701388889 | 3.18 | 3.1778 | 3.1754 | 3.172 | 3.1675 | 3.1629 | 3.1574 | 3.1509 | 3.1444 | 3.1374 | 3.1307 | 3.1216 | 3.1035 | 3.046 | 2.9156 | 2.581
2460 | 2.5 | 1.708333333 | 3.1791 | 3.1768 | 3.1744 | 3.171 | 3.1663 | 3.1617 | 3.156 | 3.1496 | 3.143 | 3.1361 | 3.1294 | 3.1197 | 3.1002 | 3.0384 | 2.8998 | 2.524
2470 | 2.5 | 1.715277778 | 3.1781 | 3.1759 | 3.1735 | 3.17 | 3.1653 | 3.1606 | 3.1547 | 3.1481 | 3.1417 | 3.1348 | 3.128 | 3.1179 | 3.0965 | 3.0302 | 2.8829 | 2.4999
2480 | 2.5 | 1.722222222 | 3.1773 | 3.1749 | 3.1725 | 3.169 | 3.1641 | 3.1592 | 3.1533 | 3.1467 | 3.1401 | 3.1334 | 3.1265 | 3.1157 | 3.0924 | 3.0212 | 2.8649
2490 | 2.5 | 1.729166667 | 3.1764 | 3.1741 | 3.1715 | 3.1678 | 3.1629 | 3.158 | 3.152 | 3.1452 | 3.1388 | 3.1321 | 3.125 | 3.1135 | 3.088 | 3.0118 | 2.8456
2500 | 2.5 | 1.736111111 | 3.1754 | 3.173 | 3.1705 | 3.1668 | 3.1617 | 3.1567 | 3.1504 | 3.1439 | 3.1374 | 3.1307 | 3.1235 | 3.1111 | 3.0833 | 3.0018 | 2.8246
2510 | 2.5 | 1.743055556 | 3.1744 | 3.172 | 3.1695 | 3.1656 | 3.1606 | 3.1553 | 3.1491 | 3.1423 | 3.1359 | 3.1292 | 3.1218 | 3.1084 | 3.0781 | 2.9912 | 2.802
2520 | 2.5 | 1.75 | 3.1735 | 3.171 | 3.1683 | 3.1644 | 3.1594 | 3.154 | 3.1476 | 3.141 | 3.1346 | 3.1278 | 3.1201 | 3.1054 | 3.0725 | 2.9801 | 2.7772
2530 | 2.5 | 1.756944444 | 3.1725 | 3.17 | 3.1673 | 3.1633 | 3.158 | 3.1526 | 3.1462 | 3.1395 | 3.1332 | 3.1263 | 3.1182 | 3.1024 | 3.0664 | 2.9681 | 2.7498
2540 | 2.5 | 1.763888889 | 3.1715 | 3.1688 | 3.1661 | 3.1621 | 3.1568 | 3.1513 | 3.1447 | 3.1381 | 3.1319 | 3.1248 | 3.1164 | 3.0988 | 3.0599 | 2.9555 | 2.7198
2550 | 2.5 | 1.770833333 | 3.1705 | 3.1678 | 3.1651 | 3.1609 | 3.1555 | 3.1498 | 3.1432 | 3.1366 | 3.1304 | 3.1233 | 3.1142 | 3.0949 | 3.0528 | 2.942 | 2.6859
2560 | 2.5 | 1.777777778 | 3.1695 | 3.1666 | 3.1639 | 3.1597 | 3.1541 | 3.1484 | 3.1418 | 3.1351 | 3.129 | 3.1218 | 3.112 | 3.0909 | 3.0454 | 2.9276 | 2.6468
2570 | 2.5 | 1.784722222 | 3.1685 | 3.1656 | 3.1628 | 3.1584 | 3.1528 | 3.1469 | 3.1403 | 3.1337 | 3.1275 | 3.1201 | 3.1095 | 3.0863 | 3.0371 | 2.9124 | 2.5994
2580 | 2.5 | 1.791666667 | 3.1673 | 3.1644 | 3.1616 | 3.1572 | 3.1514 | 3.1454 | 3.1388 | 3.1324 | 3.126 | 3.1184 | 3.1069 | 3.0813 | 3.0285 | 2.8963 | 2.5437
2590 | 2.5 | 1.798611111 | 3.1663 | 3.1633 | 3.1604 | 3.1558 | 3.1501 | 3.1439 | 3.1373 | 3.1309 | 3.1245 | 3.1165 | 3.1039 | 3.0759 | 3.019 | 2.8789 | 2.4999
2600 | 2.5 | 1.805555556 | 3.1651 | 3.1621 | 3.1592 | 3.1545 | 3.1486 | 3.1425 | 3.1359 | 3.1295 | 3.1229 | 3.1145 | 3.1007 | 3.07 | 3.0091 | 2.8603
2610 | 2.5 | 1.8125 | 3.1639 | 3.1609 | 3.1579 | 3.1531 | 3.1472 | 3.1408 | 3.1344 | 3.128 | 3.1214 | 3.1123 | 3.0971 | 3.0636 | 2.9986 | 2.8401
2620 | 2.5 | 1.819444444 | 3.1629 | 3.1597 | 3.1567 | 3.1518 | 3.1457 | 3.1393 | 3.1329 | 3.1265 | 3.1199 | 3.1101 | 3.0933 | 3.0567 | 2.9873 | 2.8182
2630 | 2.5 | 1.826388889 | 3.1617 | 3.1585 | 3.1553 | 3.1503 | 3.1442 | 3.1378 | 3.1314 | 3.125 | 3.1182 | 3.1076 | 3.089 | 3.0492 | 2.9754 | 2.7944
2640 | 2.5 | 1.833333333 | 3.1604 | 3.1572 | 3.154 | 3.1488 | 3.1427 | 3.1363 | 3.13 | 3.1235 | 3.1164 | 3.1051 | 3.0845 | 3.0411 | 2.9625 | 2.7682
2650 | 2.5 | 1.840277778 | 3.1592 | 3.156 | 3.1526 | 3.1474 | 3.1412 | 3.1348 | 3.1285 | 3.1219 | 3.1145 | 3.102 | 3.0794 | 3.0325 | 2.949 | 2.7394
2660 | 2.5 | 1.847222222 | 3.158 | 3.1547 | 3.1511 | 3.1457 | 3.1396 | 3.1332 | 3.127 | 3.1204 | 3.1125 | 3.0988 | 3.0739 | 3.0231 | 2.9347 | 2.707
2670 | 2.5 | 1.854166667 | 3.1567 | 3.1533 | 3.1498 | 3.1442 | 3.1381 | 3.1317 | 3.1255 | 3.1189 | 3.1103 | 3.0953 | 3.0676 | 3.0131 | 2.9192 | 2.6704
2680 | 2.5 | 1.861111111 | 3.1555 | 3.152 | 3.1482 | 3.1427 | 3.1364 | 3.13 | 3.124 | 3.1172 | 3.1081 | 3.0916 | 3.061 | 3.0025 | 2.9027 | 2.6267
2690 | 2.5 | 1.868055556 | 3.1541 | 3.1506 | 3.1467 | 3.141 | 3.1349 | 3.1285 | 3.1224 | 3.1154 | 3.1056 | 3.0874 | 3.054 | 2.9912 | 2.8849 | 2.5738
2700 | 2.5 | 1.875 | 3.1528 | 3.1491 | 3.1452 | 3.1395 | 3.1334 | 3.127 | 3.1209 | 3.1137 | 3.1029 | 3.0826 | 3.046 | 2.9792 | 2.8659 | 2.5115
2710 | 2.5 | 1.881944444 | 3.1514 | 3.1477 | 3.1437 | 3.1378 | 3.1317 | 3.1255 | 3.1192 | 3.1116 | 3.1 | 3.0776 | 3.0376 | 2.9662 | 2.8453 | 2.4999
2720 | 2.5 | 1.888888889 | 3.1501 | 3.1462 | 3.1422 | 3.1361 | 3.1302 | 3.1238 | 3.1175 | 3.1096 | 3.0968 | 3.072 | 3.0287 | 2.9524 | 2.8229
2730 | 2.5 | 1.895833333 | 3.1486 | 3.1447 | 3.1405 | 3.1344 | 3.1287 | 3.1223 | 3.116 | 3.1074 | 3.0933 | 3.0661 | 3.0189 | 2.9377 | 2.7983
2740 | 2.5 | 1.902777778 | 3.1472 | 3.143 | 3.1388 | 3.1327 | 3.127 | 3.1208 | 3.1142 | 3.1051 | 3.0895 | 3.0594 | 3.0082 | 2.9219 | 2.7713
2750 | 2.5 | 1.909722222 | 3.1457 | 3.1415 | 3.1371 | 3.131 | 3.1253 | 3.1191 | 3.1123 | 3.1025 | 3.0853 | 3.0523 | 2.9969 | 2.905 | 2.7412
2760 | 2.5 | 1.916666667 | 3.1442 | 3.1398 | 3.1354 | 3.1294 | 3.1238 | 3.1174 | 3.1105 | 3.0998 | 3.0808 | 3.0443 | 2.9848 | 2.887 | 2.7077
2770 | 2.5 | 1.923611111 | 3.1427 | 3.1381 | 3.1337 | 3.1277 | 3.1221 | 3.1159 | 3.1086 | 3.097 | 3.0759 | 3.0359 | 2.972 | 2.8672 | 2.6692
2780 | 2.5 | 1.930555556 | 3.141 | 3.1364 | 3.1321 | 3.126 | 3.1206 | 3.114 | 3.1064 | 3.0938 | 3.0703 | 3.0268 | 2.9582 | 2.846 | 2.6232
2790 | 2.5 | 1.9375 | 3.1395 | 3.1348 | 3.1302 | 3.1243 | 3.1189 | 3.1123 | 3.1042 | 3.0902 | 3.0644 | 3.0169 | 2.9433 | 2.8229 | 2.567
2800 | 2.5 | 1.944444444 | 3.1378 | 3.1331 | 3.1285 | 3.1224 | 3.1172 | 3.1105 | 3.1019 | 3.0863 | 3.0578 | 3.0061 | 2.9275 | 2.7972 | 2.4999
2810 | 2.5 | 1.951388889 | 3.1361 | 3.1312 | 3.1267 | 3.1208 | 3.1155 | 3.1086 | 3.0993 | 3.0821 | 3.0508 | 2.9946 | 2.9104 | 2.7691
2820 | 2.5 | 1.958333333 | 3.1342 | 3.1294 | 3.1248 | 3.1189 | 3.1138 | 3.1066 | 3.0965 | 3.0776 | 3.043 | 2.9823 | 2.892 | 2.7375
2830 | 2.5 | 1.965277778 | 3.1326 | 3.1275 | 3.1229 | 3.1172 | 3.1121 | 3.1046 | 3.0934 | 3.0725 | 3.0346 | 2.9691 | 2.8721 | 2.7019
2840 | 2.5 | 1.972222222 | 3.1307 | 3.1256 | 3.1213 | 3.1154 | 3.1103 | 3.1024 | 3.0902 | 3.0669 | 3.0255 | 2.9549 | 2.8505 | 2.661
2850 | 2.5 | 1.979166667 | 3.1288 | 3.1238 | 3.1194 | 3.1135 | 3.1084 | 3.1 | 3.0867 | 3.061 | 3.0155 | 2.9398 | 2.8271 | 2.6112
2860 | 2.5 | 1.986111111 | 3.127 | 3.1218 | 3.1174 | 3.1116 | 3.1066 | 3.0976 | 3.083 | 3.0545 | 3.0049 | 2.9234 | 2.8011 | 2.5498
2870 | 2.5 | 1.993055556 | 3.1251 | 3.1199 | 3.1155 | 3.1098 | 3.1046 | 3.0951 | 3.0788 | 3.0472 | 2.9934 | 2.9059 | 2.7724 | 2.4999
2880 | 2.5 | 2 | 3.1231 | 3.1179 | 3.1135 | 3.1078 | 3.1025 | 3.0922 | 3.0742 | 3.0395 | 2.9811 | 2.887 | 2.7404
2890 | 2.5 | 2.006944444 | 3.1211 | 3.1159 | 3.1116 | 3.1059 | 3.1003 | 3.0892 | 3.0691 | 3.031 | 2.9679 | 2.8666 | 2.7041
2900 | 2.5 | 2.013888889 | 3.1191 | 3.1137 | 3.1096 | 3.1039 | 3.0981 | 3.086 | 3.0637 | 3.0219 | 2.9538 | 2.8445 | 2.6623
2910 | 2.5 | 2.020833333 | 3.1169 | 3.1116 | 3.1076 | 3.1017 | 3.0958 | 3.0825 | 3.0578 | 3.012 | 2.9388 | 2.8202 | 2.6114
2920 | 2.5 | 2.027777778 | 3.1148 | 3.1095 | 3.1054 | 3.0995 | 3.0933 | 3.0786 | 3.0513 | 3.0012 | 2.9224 | 2.7935 | 2.5483
2930 | 2.5 | 2.034722222 | 3.1125 | 3.1073 | 3.1034 | 3.0973 | 3.0906 | 3.0744 | 3.0442 | 2.9895 | 2.905 | 2.764 | 2.4997
2940 | 2.5 | 2.041666667 | 3.1103 | 3.1051 | 3.1012 | 3.0951 | 3.0877 | 3.0698 | 3.0364 | 2.9772 | 2.8863 | 2.7306
2950 | 2.5 | 2.048611111 | 3.1081 | 3.1027 | 3.099 | 3.0928 | 3.0847 | 3.0649 | 3.028 | 2.9639 | 2.8659 | 2.6928
2960 | 2.5 | 2.055555556 | 3.1057 | 3.1003 | 3.0968 | 3.0902 | 3.0813 | 3.0594 | 3.0189 | 2.9496 | 2.844 | 2.649
2970 | 2.5 | 2.0625 | 3.1034 | 3.0981 | 3.0946 | 3.0875 | 3.0777 | 3.0535 | 3.0089 | 2.9344 | 2.8198 | 2.5948
2980 | 2.5 | 2.069444444 | 3.101 | 3.0956 | 3.0922 | 3.0848 | 3.0739 | 3.047 | 2.9983 | 2.918 | 2.7934 | 2.5277
2990 | 2.5 | 2.076388889 | 3.0985 | 3.0933 | 3.0897 | 3.0818 | 3.0695 | 3.04 | 2.9868 | 2.9005 | 2.7642 | 2.4997
3000 | 2.5 | 2.083333333 | 3.096 | 3.0907 | 3.0872 | 3.0788 | 3.0649 | 3.0324 | 2.9745 | 2.8816 | 2.7313
3010 | 2.5 | 2.090277778 | 3.0934 | 3.0882 | 3.0845 | 3.0754 | 3.0599 | 3.0239 | 2.9614 | 2.8612 | 2.6942
3020 | 2.5 | 2.097222222 | 3.0909 | 3.0855 | 3.0818 | 3.0718 | 3.0543 | 3.0148 | 2.9474 | 2.8391 | 2.6512
3030 | 2.5 | 2.104166667 | 3.0882 | 3.0828 | 3.0789 | 3.068 | 3.0482 | 3.005 | 2.9322 | 2.815 | 2.5987
3040 | 2.5 | 2.111111111 | 3.0853 | 3.0799 | 3.0759 | 3.0637 | 3.0415 | 2.9944 | 2.916 | 2.7883 | 2.5331
3050 | 2.5 | 2.118055556 | 3.0825 | 3.0769 | 3.0727 | 3.0592 | 3.0344 | 2.9829 | 2.8986 | 2.7591 | 2.4999
3060 | 2.5 | 2.125 | 3.0796 | 3.0739 | 3.0693 | 3.0541 | 3.0265 | 2.9706 | 2.8801 | 2.7264
3070 | 2.5 | 2.131944444 | 3.0766 | 3.0707 | 3.0658 | 3.0487 | 3.0179 | 2.9575 | 2.86 | 2.6891
3080 | 2.5 | 2.138888889 | 3.0734 | 3.0673 | 3.0619 | 3.043 | 3.0086 | 2.9435 | 2.8382 | 2.6461
3090 | 2.5 | 2.145833333 | 3.07 | 3.0637 | 3.0578 | 3.0366 | 2.9985 | 2.9285 | 2.8146 | 2.5937
3100 | 2.5 | 2.152777778 | 3.0666 | 3.06 | 3.0533 | 3.0298 | 2.9877 | 2.9123 | 2.7888 | 2.5282
3110 | 2.5 | 2.159722222 | 3.0631 | 3.0562 | 3.0486 | 3.0224 | 2.976 | 2.8951 | 2.7605 | 2.4999
3120 | 2.5 | 2.166666667 | 3.0592 | 3.0519 | 3.0433 | 3.0143 | 2.9636 | 2.8765 | 2.7288
3130 | 2.5 | 2.173611111 | 3.0553 | 3.0474 | 3.0378 | 3.0057 | 2.9501 | 2.8568 | 2.6932
3140 | 2.5 | 2.180555556 | 3.0511 | 3.0427 | 3.0317 | 2.9963 | 2.9359 | 2.8354 | 2.6524
3150 | 2.5 | 2.1875 | 3.0467 | 3.0376 | 3.0251 | 2.9862 | 2.9205 | 2.8121 | 2.6036
3160 | 2.5 | 2.194444444 | 3.042 | 3.0322 | 3.018 | 2.9752 | 2.9042 | 2.7868 | 2.5436
3170 | 2.5 | 2.201388889 | 3.0371 | 3.0263 | 3.0103 | 2.9636 | 2.8868 | 2.7591 | 2.4999
3180 | 2.5 | 2.208333333 | 3.032 | 3.0201 | 3.002 | 2.9509 | 2.8681 | 2.7286
3190 | 2.5 | 2.215277778 | 3.0266 | 3.0135 | 2.9931 | 2.9374 | 2.848 | 2.6944
3200 | 2.5 | 2.222222222 | 3.0209 | 3.0062 | 2.9836 | 2.9229 | 2.8264 | 2.6556
3210 | 2.5 | 2.229166667 | 3.0147 | 2.9986 | 2.9732 | 2.9076 | 2.8031 | 2.61
3220 | 2.5 | 2.236111111 | 3.0082 | 2.9904 | 2.962 | 2.891 | 2.7778 | 2.5547
3230 | 2.5 | 2.243055556 | 3.0015 | 2.9816 | 2.9502 | 2.8733 | 2.75 | 2.4999
3240 | 2.5 | 2.25 | 2.9942 | 2.9723 | 2.9374 | 2.8546 | 2.7195
3250 | 2.5 | 2.256944444 | 2.9867 | 2.9624 | 2.9237 | 2.8345 | 2.6852
3260 | 2.5 | 2.263888889 | 2.9787 | 2.9517 | 2.9091 | 2.8129 | 2.6466
3270 | 2.5 | 2.270833333 | 2.9703 | 2.9404 | 2.8934 | 2.7898 | 2.6014
3280 | 2.5 | 2.277777778 | 2.9614 | 2.9281 | 2.8767 | 2.7649 | 2.5466
3290 | 2.5 | 2.284722222 | 2.9521 | 2.9151 | 2.859 | 2.7377 | 2.4999
3300 | 2.5 | 2.291666667 | 2.9423 | 2.9013 | 2.8401 | 2.708
3310 | 2.5 | 2.298611111 | 2.9318 | 2.8865 | 2.8198 | 2.6755
3320 | 2.5 | 2.305555556 | 2.9207 | 2.8704 | 2.7984 | 2.639
3330 | 2.5 | 2.3125 | 2.9091 | 2.8536 | 2.7755 | 2.5975
3340 | 2.5 | 2.319444444 | 2.8968 | 2.8357 | 2.7509 | 2.549
3350 | 2.5 | 2.326388889 | 2.8834 | 2.8166 | 2.7245 | 2.4997
3360 | 2.5 | 2.333333333 | 2.8693 | 2.7962 | 2.6957
3370 | 2.5 | 2.340277778 | 2.8543 | 2.7748 | 2.6645
3380 | 2.5 | 2.347222222 | 2.8382 | 2.7519 | 2.6304
3390 | 2.5 | 2.354166667 | 2.821 | 2.7274 | 2.592
3400 | 2.5 | 2.361111111 | 2.803 | 2.7013 | 2.5481
3410 | 2.5 | 2.368055556 | 2.7837 | 2.6734 | 2.4999
3420 | 2.5 | 2.375 | 2.7635 | 2.6432
3430 | 2.5 | 2.381944444 | 2.7421 | 2.6105
3440 | 2.5 | 2.388888889 | 2.7193 | 2.5746
3450 | 2.5 | 2.395833333 | 2.6954 | 2.535
3460 | 2.5 | 2.402777778 | 2.6701 | 2.4999
3470 | 2.5 | 2.409722222 | 2.6431
3480 | 2.5 | 2.416666667 | 2.6144
3490 | 2.5 | 2.423611111 | 2.5837
3500 | 2.5 | 2.430555556 | 2.5506
3510 | 2.5 | 2.4375 | 2.5147
3520 | 2.5 | 2.444444444 | 2.4999
206k |  |  | Thousands of Km
|  |  | 0 | 7.8789 | 15.7578 | 23.6367 | 31.5156 | 39.3945 | 47.2734 | 55.1523 | 63.0312 | 70.9101 | 78.789 | 86.6679 | 94.5468 | 102.4257 | 110.3046 | 118.1835 | 126.0624 | 133.9413 | 141.8202 | 149.6991 | 157.578 | 165.4569 | 173.3358 | 181.2147 | 189.0936 | 196.9725 | 204.8514 | 212.7303 | 220.6092 | 228.4881 | 236.367 | 244.2459 | 252.1248 | 260.0037 | 267.8826 | 275.7615 | 283.6404 | 291.5193 | 299.3982 | 307.2771 | 315.156 | 323.0349 | 330.9138
Time (s) | Current (A) | Charge (Ah) | Voltage (V) | Voltage (V) | Voltage (V) | Voltage (V) | Voltage (V) | Voltage (V) | Voltage (V) | Voltage (V) | Voltage (V) | Voltage (V) | Voltage (V) | Voltage (V) | Voltage (V) | Voltage (V) | Voltage (V) | Voltage (V) | Voltage (V) | Voltage (V) | Voltage (V) | Voltage (V) | Voltage (V) | Voltage (V) | Voltage (V) | Voltage (V) | Voltage (V) | Voltage (V) | Voltage (V) | Voltage (V) | Voltage (V) | Voltage (V) | Voltage (V) | Voltage (V) | Voltage (V) | Voltage (V) | Voltage (V) | Voltage (V) | Voltage (V) | Voltage (V) | Voltage (V) | Voltage (V) | Voltage (V) | Voltage (V) | Voltage (V)
0 | 2.5 | 0 | 3.3615 | 3.3689 | 3.3691 | 3.3683 | 3.3721 | 3.3688 | 3.3701 | 3.3706 | 3.372 | 3.3718 | 3.372 | 3.372 | 3.3718 | 3.371 | 3.3708 | 3.3699 | 3.3694 | 3.3686 | 3.3679 | 3.3672 | 3.3664 | 3.3656 | 3.3639 | 3.3629 | 3.3618 | 3.361 | 3.361 | 3.3602 | 3.3598 | 3.3588 | 3.3576 | 3.3517 | 3.3475 | 3.345 | 3.3517 | 3.3422 | 3.3466 | 3.3439 | 3.3406 | 3.3375 | 3.3328 | 3.3271 | 3.3225
10 | 2.5 | 0.006944444444 | 3.3345 | 3.3404 | 3.3411 | 3.3409 | 3.345 | 3.3424 | 3.3439 | 3.3448 | 3.346 | 3.346 | 3.3463 | 3.3463 | 3.346 | 3.345 | 3.3446 | 3.3436 | 3.3428 | 3.3419 | 3.3412 | 3.3406 | 3.3397 | 3.3387 | 3.3374 | 3.3362 | 3.3352 | 3.3343 | 3.3341 | 3.3331 | 3.3326 | 3.3314 | 3.3299 | 3.3228 | 3.3183 | 3.3152 | 3.3225 | 3.3122 | 3.3168 | 3.3137 | 3.3097 | 3.3061 | 3.3007 | 3.2945 | 3.2889
20 | 2.5 | 0.01388888889 | 3.3178 | 3.3227 | 3.3235 | 3.3237 | 3.3279 | 3.3257 | 3.3274 | 3.3284 | 3.3294 | 3.3296 | 3.3299 | 3.3299 | 3.3296 | 3.3281 | 3.3277 | 3.3265 | 3.3255 | 3.3249 | 3.3242 | 3.3233 | 3.3225 | 3.3215 | 3.3201 | 3.3191 | 3.3181 | 3.3173 | 3.3169 | 3.3159 | 3.3152 | 3.314 | 3.3124 | 3.3048 | 3.2999 | 3.2967 | 3.3043 | 3.2933 | 3.2978 | 3.2946 | 3.2902 | 3.2864 | 3.2804 | 3.2735 | 3.2676
30 | 2.5 | 0.02083333333 | 3.307 | 3.311 | 3.3119 | 3.3124 | 3.3164 | 3.3146 | 3.3161 | 3.3171 | 3.3183 | 3.3184 | 3.3188 | 3.3186 | 3.3183 | 3.3166 | 3.3161 | 3.3149 | 3.3137 | 3.3129 | 3.3122 | 3.3115 | 3.3105 | 3.3097 | 3.3083 | 3.3073 | 3.3064 | 3.3054 | 3.3051 | 3.3041 | 3.3032 | 3.3021 | 3.3002 | 3.2924 | 3.2874 | 3.2838 | 3.2918 | 3.2803 | 3.2848 | 3.2815 | 3.2767 | 3.2725 | 3.2664 | 3.2593 | 3.2527
40 | 2.5 | 0.02777777778 | 3.2995 | 3.3031 | 3.3039 | 3.3044 | 3.3083 | 3.3068 | 3.3083 | 3.3093 | 3.3103 | 3.3105 | 3.3108 | 3.3107 | 3.31 | 3.3083 | 3.3078 | 3.3064 | 3.3053 | 3.3044 | 3.3037 | 3.3029 | 3.3021 | 3.301 | 3.2999 | 3.2989 | 3.298 | 3.297 | 3.2967 | 3.2956 | 3.2948 | 3.2934 | 3.2916 | 3.2835 | 3.2784 | 3.2747 | 3.2826 | 3.2708 | 3.2754 | 3.272 | 3.2671 | 3.2625 | 3.2563 | 3.2487 | 3.2421
50 | 2.5 | 0.03472222222 | 3.2945 | 3.2977 | 3.2985 | 3.299 | 3.3027 | 3.3012 | 3.3027 | 3.3036 | 3.3046 | 3.3048 | 3.3049 | 3.3048 | 3.3041 | 3.3024 | 3.3017 | 3.3002 | 3.299 | 3.2982 | 3.2975 | 3.2967 | 3.2958 | 3.2948 | 3.2936 | 3.2926 | 3.2918 | 3.2907 | 3.2904 | 3.2892 | 3.2884 | 3.287 | 3.2852 | 3.2769 | 3.2717 | 3.2679 | 3.2761 | 3.2641 | 3.2685 | 3.2651 | 3.2598 | 3.2553 | 3.2489 | 3.2413 | 3.234
60 | 2.5 | 0.04166666667 | 3.2909 | 3.294 | 3.2948 | 3.2955 | 3.2989 | 3.2973 | 3.2987 | 3.2995 | 3.3004 | 3.3005 | 3.3007 | 3.3004 | 3.2997 | 3.2978 | 3.2972 | 3.2958 | 3.2945 | 3.2936 | 3.2928 | 3.2921 | 3.2911 | 3.2902 | 3.2891 | 3.288 | 3.2872 | 3.2862 | 3.2857 | 3.2845 | 3.2835 | 3.2821 | 3.2803 | 3.272 | 3.2668 | 3.2631 | 3.2708 | 3.2588 | 3.2632 | 3.2597 | 3.2544 | 3.2497 | 3.2431 | 3.2352 | 3.2281
70 | 2.5 | 0.04861111111 | 3.2884 | 3.2914 | 3.2923 | 3.2928 | 3.2961 | 3.2946 | 3.2958 | 3.2965 | 3.2972 | 3.2973 | 3.2975 | 3.2972 | 3.2963 | 3.2945 | 3.2938 | 3.2924 | 3.2911 | 3.2901 | 3.2894 | 3.2885 | 3.2875 | 3.2865 | 3.2855 | 3.2845 | 3.2837 | 3.2826 | 3.282 | 3.281 | 3.2798 | 3.2784 | 3.2764 | 3.2681 | 3.2629 | 3.259 | 3.2668 | 3.2548 | 3.2592 | 3.2555 | 3.2502 | 3.2453 | 3.2387 | 3.231 | 3.2234
80 | 2.5 | 0.05555555556 | 3.2867 | 3.2897 | 3.2906 | 3.2911 | 3.2941 | 3.2926 | 3.2938 | 3.2943 | 3.295 | 3.295 | 3.295 | 3.2946 | 3.2938 | 3.2919 | 3.2913 | 3.2897 | 3.2884 | 3.2875 | 3.2867 | 3.2857 | 3.2848 | 3.2838 | 3.2826 | 3.2818 | 3.2808 | 3.2798 | 3.2791 | 3.2779 | 3.2769 | 3.2754 | 3.2734 | 3.2651 | 3.2598 | 3.256 | 3.2636 | 3.2516 | 3.256 | 3.2522 | 3.2468 | 3.2419 | 3.2354 | 3.2273 | 3.2197
90 | 2.5 | 0.0625 | 3.2855 | 3.2884 | 3.2892 | 3.2897 | 3.2928 | 3.2911 | 3.2923 | 3.2928 | 3.2933 | 3.2933 | 3.2931 | 3.2928 | 3.2919 | 3.2901 | 3.2892 | 3.2877 | 3.2864 | 3.2853 | 3.2845 | 3.2837 | 3.2826 | 3.2816 | 3.2804 | 3.2794 | 3.2786 | 3.2776 | 3.2767 | 3.2755 | 3.2744 | 3.2728 | 3.2708 | 3.2625 | 3.2573 | 3.2534 | 3.261 | 3.249 | 3.2533 | 3.2495 | 3.2441 | 3.2392 | 3.2325 | 3.2242 | 3.2164
100 | 2.5 | 0.06944444444 | 3.2847 | 3.2875 | 3.2882 | 3.2887 | 3.2916 | 3.2899 | 3.2909 | 3.2914 | 3.2919 | 3.2918 | 3.2918 | 3.2913 | 3.2902 | 3.2884 | 3.2875 | 3.2862 | 3.2847 | 3.2837 | 3.2826 | 3.2818 | 3.2808 | 3.2798 | 3.2786 | 3.2776 | 3.2766 | 3.2755 | 3.2749 | 3.2737 | 3.2723 | 3.2708 | 3.2688 | 3.2605 | 3.2551 | 3.2514 | 3.2588 | 3.2468 | 3.2511 | 3.2473 | 3.2419 | 3.2369 | 3.2301 | 3.2218 | 3.2137
110 | 2.5 | 0.07638888889 | 3.2838 | 3.2867 | 3.2875 | 3.2879 | 3.2907 | 3.2891 | 3.2901 | 3.2904 | 3.2907 | 3.2907 | 3.2906 | 3.2899 | 3.2891 | 3.287 | 3.2862 | 3.2848 | 3.2833 | 3.2821 | 3.2811 | 3.2803 | 3.2793 | 3.2781 | 3.2771 | 3.2759 | 3.275 | 3.2739 | 3.2732 | 3.2718 | 3.2706 | 3.269 | 3.2669 | 3.2587 | 3.2534 | 3.2495 | 3.257 | 3.245 | 3.2494 | 3.2455 | 3.2399 | 3.2348 | 3.2281 | 3.2197 | 3.2115
120 | 2.5 | 0.08333333333 | 3.2831 | 3.286 | 3.2869 | 3.2872 | 3.2899 | 3.2882 | 3.2892 | 3.2896 | 3.2899 | 3.2897 | 3.2896 | 3.2889 | 3.2879 | 3.286 | 3.2852 | 3.2837 | 3.282 | 3.281 | 3.2799 | 3.2789 | 3.2779 | 3.2767 | 3.2755 | 3.2745 | 3.2735 | 3.2725 | 3.2717 | 3.2703 | 3.2691 | 3.2674 | 3.2654 | 3.2571 | 3.2519 | 3.248 | 3.2553 | 3.2435 | 3.2477 | 3.2438 | 3.2382 | 3.2332 | 3.2262 | 3.2178 | 3.2095
130 | 2.5 | 0.09027777778 | 3.2826 | 3.2855 | 3.2862 | 3.2865 | 3.2892 | 3.2875 | 3.2885 | 3.2889 | 3.2891 | 3.2889 | 3.2887 | 3.288 | 3.287 | 3.285 | 3.284 | 3.2825 | 3.281 | 3.2798 | 3.2788 | 3.2777 | 3.2767 | 3.2755 | 3.2744 | 3.2734 | 3.2723 | 3.2713 | 3.2703 | 3.2691 | 3.2678 | 3.2661 | 3.2641 | 3.2558 | 3.2506 | 3.2467 | 3.2539 | 3.2419 | 3.2463 | 3.2424 | 3.2367 | 3.2316 | 3.2245 | 3.2159 | 3.2077
140 | 2.5 | 0.09722222222 | 3.2821 | 3.285 | 3.2857 | 3.286 | 3.2887 | 3.2869 | 3.2879 | 3.288 | 3.2884 | 3.288 | 3.2879 | 3.2872 | 3.286 | 3.284 | 3.2831 | 3.2815 | 3.2799 | 3.2786 | 3.2776 | 3.2766 | 3.2755 | 3.2744 | 3.2734 | 3.2722 | 3.2712 | 3.2701 | 3.2691 | 3.2678 | 3.2664 | 3.2647 | 3.2627 | 3.2546 | 3.2492 | 3.2455 | 3.2526 | 3.2408 | 3.245 | 3.2411 | 3.2354 | 3.2301 | 3.223 | 3.2142 | 3.2058
150 | 2.5 | 0.1041666667 | 3.2816 | 3.2845 | 3.2852 | 3.2855 | 3.288 | 3.2864 | 3.2872 | 3.2875 | 3.2877 | 3.2874 | 3.287 | 3.2864 | 3.2853 | 3.2831 | 3.2823 | 3.2806 | 3.2789 | 3.2777 | 3.2766 | 3.2755 | 3.2745 | 3.2734 | 3.2722 | 3.2712 | 3.2701 | 3.2691 | 3.2681 | 3.2668 | 3.2652 | 3.2637 | 3.2615 | 3.2534 | 3.2482 | 3.2443 | 3.2514 | 3.2396 | 3.2438 | 3.2399 | 3.234 | 3.2288 | 3.2217 | 3.2129 | 3.2043
160 | 2.5 | 0.1111111111 | 3.2811 | 3.284 | 3.2847 | 3.285 | 3.2875 | 3.2858 | 3.2867 | 3.2869 | 3.287 | 3.2867 | 3.2864 | 3.2857 | 3.2845 | 3.2825 | 3.2815 | 3.2798 | 3.2781 | 3.2767 | 3.2757 | 3.2747 | 3.2735 | 3.2725 | 3.2713 | 3.2701 | 3.2691 | 3.2681 | 3.2671 | 3.2656 | 3.2642 | 3.2625 | 3.2605 | 3.2524 | 3.247 | 3.2433 | 3.2504 | 3.2384 | 3.2428 | 3.2387 | 3.2328 | 3.2276 | 3.2203 | 3.2114 | 3.2028
170 | 2.5 | 0.1180555556 | 3.2808 | 3.2835 | 3.2843 | 3.2845 | 3.287 | 3.2852 | 3.2862 | 3.2864 | 3.2865 | 3.2862 | 3.2857 | 3.285 | 3.2838 | 3.2816 | 3.2806 | 3.2789 | 3.2772 | 3.2759 | 3.2747 | 3.2739 | 3.2727 | 3.2715 | 3.2703 | 3.2693 | 3.2683 | 3.2671 | 3.2661 | 3.2647 | 3.2632 | 3.2617 | 3.2595 | 3.2514 | 3.2462 | 3.2423 | 3.2492 | 3.2374 | 3.2418 | 3.2376 | 3.2318 | 3.2262 | 3.2191 | 3.21 | 3.2012
180 | 2.5 | 0.125 | 3.2803 | 3.2831 | 3.2838 | 3.2842 | 3.2867 | 3.2847 | 3.2855 | 3.2858 | 3.286 | 3.2855 | 3.2852 | 3.2843 | 3.283 | 3.281 | 3.2799 | 3.2782 | 3.2766 | 3.275 | 3.2739 | 3.2728 | 3.2718 | 3.2706 | 3.2695 | 3.2683 | 3.2673 | 3.2663 | 3.2652 | 3.2637 | 3.2624 | 3.2607 | 3.2585 | 3.2506 | 3.2452 | 3.2414 | 3.2484 | 3.2364 | 3.2408 | 3.2365 | 3.2306 | 3.2252 | 3.2178 | 3.2087 | 3.1999
190 | 2.5 | 0.1319444444 | 3.2799 | 3.2826 | 3.2833 | 3.2837 | 3.2862 | 3.2843 | 3.285 | 3.2853 | 3.2853 | 3.285 | 3.2845 | 3.2837 | 3.2823 | 3.2803 | 3.2791 | 3.2774 | 3.2757 | 3.2742 | 3.2732 | 3.272 | 3.271 | 3.2698 | 3.2686 | 3.2674 | 3.2666 | 3.2654 | 3.2644 | 3.2629 | 3.2614 | 3.2597 | 3.2576 | 3.2495 | 3.2443 | 3.2404 | 3.2473 | 3.2355 | 3.2397 | 3.2355 | 3.2296 | 3.224 | 3.2166 | 3.2073 | 3.1984
200 | 2.5 | 0.1388888889 | 3.2794 | 3.2823 | 3.283 | 3.2833 | 3.2857 | 3.2838 | 3.2845 | 3.2848 | 3.2848 | 3.2843 | 3.2838 | 3.283 | 3.2816 | 3.2794 | 3.2784 | 3.2767 | 3.275 | 3.2735 | 3.2723 | 3.2713 | 3.2701 | 3.269 | 3.2678 | 3.2668 | 3.2658 | 3.2646 | 3.2636 | 3.262 | 3.2605 | 3.2588 | 3.2568 | 3.2487 | 3.2435 | 3.2396 | 3.2465 | 3.2345 | 3.2387 | 3.2345 | 3.2286 | 3.223 | 3.2154 | 3.2061 | 3.197
210 | 2.5 | 0.1458333333 | 3.2791 | 3.2818 | 3.2826 | 3.2828 | 3.2853 | 3.2833 | 3.284 | 3.2842 | 3.2843 | 3.2838 | 3.2833 | 3.2823 | 3.281 | 3.2788 | 3.2777 | 3.2759 | 3.2742 | 3.2727 | 3.2715 | 3.2705 | 3.2693 | 3.2683 | 3.2671 | 3.2659 | 3.2649 | 3.2637 | 3.2627 | 3.2612 | 3.2597 | 3.258 | 3.256 | 3.2479 | 3.2426 | 3.2387 | 3.2455 | 3.2335 | 3.2379 | 3.2335 | 3.2276 | 3.2218 | 3.2142 | 3.205 | 3.1957
220 | 2.5 | 0.1527777778 | 3.2786 | 3.2815 | 3.2821 | 3.2825 | 3.2848 | 3.2828 | 3.2835 | 3.2837 | 3.2837 | 3.2831 | 3.2826 | 3.2816 | 3.2803 | 3.2781 | 3.2771 | 3.2752 | 3.2735 | 3.272 | 3.2706 | 3.2698 | 3.2686 | 3.2674 | 3.2663 | 3.2652 | 3.2642 | 3.2631 | 3.2619 | 3.2603 | 3.2588 | 3.2571 | 3.2551 | 3.2472 | 3.2418 | 3.2379 | 3.2446 | 3.2327 | 3.2369 | 3.2327 | 3.2266 | 3.2208 | 3.2132 | 3.2034 | 3.1943
230 | 2.5 | 0.1597222222 | 3.2782 | 3.2811 | 3.2818 | 3.2821 | 3.2845 | 3.2823 | 3.2831 | 3.2831 | 3.2831 | 3.2826 | 3.282 | 3.281 | 3.2798 | 3.2774 | 3.2764 | 3.2745 | 3.2728 | 3.2712 | 3.27 | 3.269 | 3.2678 | 3.2668 | 3.2654 | 3.2646 | 3.2634 | 3.2622 | 3.261 | 3.2595 | 3.2582 | 3.2565 | 3.2543 | 3.2463 | 3.2409 | 3.237 | 3.2438 | 3.2318 | 3.236 | 3.2316 | 3.2256 | 3.2198 | 3.2121 | 3.2026 | 3.1931
240 | 2.5 | 0.1666666667 | 3.2779 | 3.2806 | 3.2815 | 3.2816 | 3.284 | 3.2818 | 3.2826 | 3.2826 | 3.2826 | 3.2821 | 3.2815 | 3.2804 | 3.2791 | 3.2767 | 3.2757 | 3.2739 | 3.272 | 3.2705 | 3.2693 | 3.2681 | 3.2671 | 3.2659 | 3.2647 | 3.2637 | 3.2627 | 3.2615 | 3.2603 | 3.2588 | 3.2573 | 3.2556 | 3.2534 | 3.2455 | 3.2401 | 3.2362 | 3.243 | 3.231 | 3.235 | 3.2306 | 3.2245 | 3.2188 | 3.2109 | 3.2012 | 3.1918
250 | 2.5 | 0.1736111111 | 3.2776 | 3.2803 | 3.281 | 3.2813 | 3.2837 | 3.2813 | 3.2821 | 3.2821 | 3.2821 | 3.2815 | 3.2808 | 3.2798 | 3.2784 | 3.2761 | 3.275 | 3.2732 | 3.2713 | 3.2698 | 3.2685 | 3.2674 | 3.2664 | 3.2652 | 3.2641 | 3.2631 | 3.262 | 3.2607 | 3.2595 | 3.258 | 3.2565 | 3.2548 | 3.2526 | 3.2446 | 3.2392 | 3.2354 | 3.2421 | 3.2301 | 3.2342 | 3.2298 | 3.2235 | 3.2178 | 3.2099 | 3.1999 | 3.1904
260 | 2.5 | 0.1805555556 | 3.2772 | 3.2799 | 3.2806 | 3.281 | 3.2833 | 3.281 | 3.2816 | 3.2816 | 3.2816 | 3.281 | 3.2803 | 3.2791 | 3.2777 | 3.2755 | 3.2744 | 3.2725 | 3.2706 | 3.2691 | 3.2678 | 3.2668 | 3.2656 | 3.2644 | 3.2634 | 3.2624 | 3.2612 | 3.26 | 3.2588 | 3.2573 | 3.2558 | 3.2541 | 3.2519 | 3.244 | 3.2386 | 3.2345 | 3.2413 | 3.2291 | 3.2333 | 3.2288 | 3.2225 | 3.2168 | 3.2088 | 3.1989 | 3.1893
270 | 2.5 | 0.1875 | 3.2769 | 3.2796 | 3.2803 | 3.2806 | 3.2828 | 3.2804 | 3.2811 | 3.2811 | 3.281 | 3.2804 | 3.2796 | 3.2784 | 3.2771 | 3.2749 | 3.2737 | 3.2717 | 3.27 | 3.2683 | 3.2671 | 3.2661 | 3.2649 | 3.2637 | 3.2625 | 3.2617 | 3.2605 | 3.2593 | 3.258 | 3.2565 | 3.2549 | 3.2533 | 3.2511 | 3.2431 | 3.2377 | 3.2338 | 3.2404 | 3.2283 | 3.2323 | 3.2279 | 3.2217 | 3.2158 | 3.2077 | 3.1977 | 3.1879
280 | 2.5 | 0.1944444444 | 3.2764 | 3.2791 | 3.2799 | 3.2801 | 3.2825 | 3.2799 | 3.2806 | 3.2804 | 3.2804 | 3.2798 | 3.2789 | 3.2777 | 3.2764 | 3.2742 | 3.2728 | 3.271 | 3.2693 | 3.2676 | 3.2663 | 3.2652 | 3.2642 | 3.2631 | 3.2619 | 3.2609 | 3.2598 | 3.2585 | 3.2573 | 3.2558 | 3.2543 | 3.2526 | 3.2504 | 3.2424 | 3.237 | 3.233 | 3.2396 | 3.2274 | 3.2315 | 3.2269 | 3.2207 | 3.2148 | 3.2066 | 3.1965 | 3.1866
290 | 2.5 | 0.2013888889 | 3.2761 | 3.2788 | 3.2796 | 3.2798 | 3.2821 | 3.2796 | 3.2799 | 3.2799 | 3.2799 | 3.2791 | 3.2782 | 3.2771 | 3.2757 | 3.2735 | 3.2722 | 3.2703 | 3.2686 | 3.2669 | 3.2656 | 3.2646 | 3.2636 | 3.2624 | 3.2612 | 3.2602 | 3.2592 | 3.2578 | 3.2566 | 3.2551 | 3.2536 | 3.2517 | 3.2495 | 3.2418 | 3.2362 | 3.2321 | 3.2387 | 3.2266 | 3.2305 | 3.2261 | 3.2197 | 3.2137 | 3.2055 | 3.1955 | 3.1854
300 | 2.5 | 0.2083333333 | 3.2757 | 3.2784 | 3.2793 | 3.2794 | 3.2818 | 3.2791 | 3.2794 | 3.2794 | 3.2793 | 3.2786 | 3.2776 | 3.2764 | 3.275 | 3.2727 | 3.2715 | 3.2696 | 3.2679 | 3.2663 | 3.2649 | 3.2639 | 3.2627 | 3.2617 | 3.2605 | 3.2595 | 3.2585 | 3.2571 | 3.2558 | 3.2543 | 3.2527 | 3.2511 | 3.2489 | 3.2409 | 3.2354 | 3.2313 | 3.2379 | 3.2257 | 3.2296 | 3.2251 | 3.2188 | 3.2127 | 3.2045 | 3.1943 | 3.184
310 | 2.5 | 0.2152777778 | 3.2754 | 3.2781 | 3.2788 | 3.2791 | 3.2815 | 3.2788 | 3.2789 | 3.2788 | 3.2786 | 3.2779 | 3.2771 | 3.2757 | 3.2744 | 3.272 | 3.2708 | 3.269 | 3.2673 | 3.2656 | 3.2642 | 3.2632 | 3.262 | 3.261 | 3.2598 | 3.2588 | 3.2578 | 3.2565 | 3.2551 | 3.2536 | 3.2521 | 3.2504 | 3.2482 | 3.2403 | 3.2347 | 3.2306 | 3.237 | 3.2247 | 3.2288 | 3.2242 | 3.2178 | 3.2117 | 3.2033 | 3.1931 | 3.1827
320 | 2.5 | 0.2222222222 | 3.275 | 3.2777 | 3.2784 | 3.2788 | 3.281 | 3.2782 | 3.2784 | 3.2782 | 3.2781 | 3.2772 | 3.2764 | 3.275 | 3.2735 | 3.2713 | 3.2701 | 3.2683 | 3.2666 | 3.2649 | 3.2636 | 3.2624 | 3.2614 | 3.2603 | 3.2592 | 3.2582 | 3.2571 | 3.2558 | 3.2544 | 3.2529 | 3.2514 | 3.2495 | 3.2473 | 3.2394 | 3.2338 | 3.2298 | 3.2362 | 3.2239 | 3.2278 | 3.2232 | 3.2168 | 3.2107 | 3.2023 | 3.192 | 3.1813
330 | 2.5 | 0.2291666667 | 3.2747 | 3.2774 | 3.2781 | 3.2782 | 3.2806 | 3.2779 | 3.2781 | 3.2776 | 3.2774 | 3.2766 | 3.2757 | 3.2744 | 3.2728 | 3.2706 | 3.2695 | 3.2676 | 3.2659 | 3.2642 | 3.2629 | 3.2617 | 3.2607 | 3.2597 | 3.2583 | 3.2575 | 3.2565 | 3.2551 | 3.2538 | 3.2522 | 3.2507 | 3.2489 | 3.2467 | 3.2387 | 3.233 | 3.2289 | 3.2354 | 3.223 | 3.2269 | 3.2222 | 3.2158 | 3.2097 | 3.2011 | 3.1908 | 3.18
340 | 2.5 | 0.2361111111 | 3.2744 | 3.2769 | 3.2777 | 3.2779 | 3.2803 | 3.2776 | 3.2776 | 3.2771 | 3.2767 | 3.2759 | 3.275 | 3.2737 | 3.2722 | 3.27 | 3.2688 | 3.2669 | 3.2652 | 3.2636 | 3.2622 | 3.261 | 3.26 | 3.259 | 3.2576 | 3.2568 | 3.2558 | 3.2544 | 3.2531 | 3.2516 | 3.25 | 3.2482 | 3.246 | 3.2379 | 3.2323 | 3.2283 | 3.2345 | 3.222 | 3.2259 | 3.2213 | 3.2149 | 3.2085 | 3.2001 | 3.1896 | 3.1788
350 | 2.5 | 0.2430555556 | 3.274 | 3.2766 | 3.2774 | 3.2776 | 3.2799 | 3.2771 | 3.2771 | 3.2766 | 3.2762 | 3.2754 | 3.2744 | 3.273 | 3.2715 | 3.2693 | 3.2681 | 3.2663 | 3.2646 | 3.2629 | 3.2614 | 3.2603 | 3.2593 | 3.2582 | 3.257 | 3.2561 | 3.2551 | 3.2538 | 3.2524 | 3.2509 | 3.2492 | 3.2475 | 3.2452 | 3.2372 | 3.2315 | 3.2274 | 3.2337 | 3.2212 | 3.2251 | 3.2203 | 3.2139 | 3.2075 | 3.1989 | 3.1884 | 3.1774
360 | 2.5 | 0.25 | 3.2737 | 3.2762 | 3.2771 | 3.2772 | 3.2796 | 3.2767 | 3.2766 | 3.2761 | 3.2755 | 3.2747 | 3.2735 | 3.2722 | 3.2706 | 3.2686 | 3.2674 | 3.2656 | 3.2639 | 3.2622 | 3.2609 | 3.2597 | 3.2587 | 3.2575 | 3.2565 | 3.2555 | 3.2544 | 3.2531 | 3.2517 | 3.2502 | 3.2485 | 3.2467 | 3.2445 | 3.2364 | 3.2308 | 3.2266 | 3.2328 | 3.2203 | 3.224 | 3.2193 | 3.2129 | 3.2065 | 3.1979 | 3.1872 | 3.1761
370 | 2.5 | 0.2569444444 | 3.2734 | 3.2759 | 3.2766 | 3.2769 | 3.2791 | 3.2762 | 3.2761 | 3.2754 | 3.2749 | 3.274 | 3.2728 | 3.2715 | 3.27 | 3.2678 | 3.2668 | 3.2649 | 3.2632 | 3.2615 | 3.26 | 3.259 | 3.2578 | 3.257 | 3.2558 | 3.2548 | 3.2538 | 3.2524 | 3.2511 | 3.2495 | 3.248 | 3.246 | 3.2438 | 3.2357 | 3.23 | 3.2257 | 3.232 | 3.2193 | 3.223 | 3.2185 | 3.2119 | 3.2055 | 3.1967 | 3.186 | 3.1747
380 | 2.5 | 0.2638888889 | 3.2728 | 3.2755 | 3.2762 | 3.2764 | 3.2788 | 3.2757 | 3.2757 | 3.2749 | 3.2742 | 3.2732 | 3.2722 | 3.2708 | 3.2691 | 3.2671 | 3.2661 | 3.2642 | 3.2625 | 3.2609 | 3.2593 | 3.2583 | 3.2573 | 3.2563 | 3.2551 | 3.2541 | 3.2531 | 3.2517 | 3.2504 | 3.2489 | 3.2473 | 3.2453 | 3.243 | 3.235 | 3.2291 | 3.2251 | 3.2311 | 3.2185 | 3.2222 | 3.2175 | 3.2109 | 3.2043 | 3.1955 | 3.1847 | 3.1734
390 | 2.5 | 0.2708333333 | 3.2725 | 3.2752 | 3.2759 | 3.2761 | 3.2784 | 3.2754 | 3.2752 | 3.2744 | 3.2737 | 3.2725 | 3.2713 | 3.27 | 3.2685 | 3.2664 | 3.2654 | 3.2636 | 3.2619 | 3.2602 | 3.2588 | 3.2576 | 3.2566 | 3.2556 | 3.2544 | 3.2536 | 3.2524 | 3.2511 | 3.2497 | 3.2482 | 3.2467 | 3.2446 | 3.2423 | 3.2342 | 3.2284 | 3.2242 | 3.2303 | 3.2175 | 3.2212 | 3.2164 | 3.2099 | 3.2033 | 3.1945 | 3.1835 | 3.172
400 | 2.5 | 0.2777777778 | 3.2722 | 3.2749 | 3.2755 | 3.2757 | 3.2779 | 3.275 | 3.2747 | 3.2739 | 3.273 | 3.2718 | 3.2706 | 3.2693 | 3.2678 | 3.2658 | 3.2646 | 3.2629 | 3.2612 | 3.2595 | 3.2582 | 3.257 | 3.256 | 3.2549 | 3.2538 | 3.2529 | 3.2519 | 3.2506 | 3.249 | 3.2475 | 3.246 | 3.244 | 3.2416 | 3.2335 | 3.2276 | 3.2234 | 3.2294 | 3.2166 | 3.2203 | 3.2154 | 3.2088 | 3.2021 | 3.1933 | 3.1822 | 3.1707
410 | 2.5 | 0.2847222222 | 3.2718 | 3.2744 | 3.2752 | 3.2754 | 3.2776 | 3.2745 | 3.2742 | 3.2734 | 3.2725 | 3.2713 | 3.27 | 3.2686 | 3.2669 | 3.2651 | 3.2639 | 3.2622 | 3.2605 | 3.2588 | 3.2575 | 3.2565 | 3.2553 | 3.2543 | 3.2533 | 3.2522 | 3.2512 | 3.2499 | 3.2485 | 3.2468 | 3.2453 | 3.2433 | 3.2409 | 3.2327 | 3.2267 | 3.2225 | 3.2286 | 3.2156 | 3.2195 | 3.2144 | 3.2078 | 3.2011 | 3.1921 | 3.1811 | 3.1693
420 | 2.5 | 0.2916666667 | 3.2715 | 3.274 | 3.2747 | 3.275 | 3.2772 | 3.274 | 3.2737 | 3.2728 | 3.2718 | 3.2706 | 3.2693 | 3.2678 | 3.2663 | 3.2642 | 3.2632 | 3.2615 | 3.26 | 3.2583 | 3.2568 | 3.2558 | 3.2548 | 3.2538 | 3.2526 | 3.2517 | 3.2506 | 3.2492 | 3.2479 | 3.2462 | 3.2446 | 3.2426 | 3.2403 | 3.232 | 3.2261 | 3.2217 | 3.2276 | 3.2148 | 3.2185 | 3.2136 | 3.2068 | 3.1999 | 3.1909 | 3.1798 | 3.1678
430 | 2.5 | 0.2986111111 | 3.2712 | 3.2737 | 3.2744 | 3.2745 | 3.2769 | 3.2735 | 3.2732 | 3.2722 | 3.2713 | 3.27 | 3.2686 | 3.2671 | 3.2654 | 3.2636 | 3.2625 | 3.2609 | 3.2593 | 3.2576 | 3.2563 | 3.2551 | 3.2541 | 3.2531 | 3.2521 | 3.2511 | 3.25 | 3.2487 | 3.2472 | 3.2457 | 3.2441 | 3.2419 | 3.2394 | 3.2311 | 3.2252 | 3.2208 | 3.2267 | 3.2137 | 3.2176 | 3.2126 | 3.2056 | 3.1989 | 3.1898 | 3.1786 | 3.1665
440 | 2.5 | 0.3055555556 | 3.2708 | 3.2734 | 3.274 | 3.2742 | 3.2764 | 3.2732 | 3.2727 | 3.2717 | 3.2706 | 3.2693 | 3.2678 | 3.2664 | 3.2647 | 3.2629 | 3.2619 | 3.2602 | 3.2587 | 3.2571 | 3.2556 | 3.2546 | 3.2536 | 3.2526 | 3.2514 | 3.2506 | 3.2494 | 3.248 | 3.2467 | 3.245 | 3.2435 | 3.2413 | 3.2387 | 3.2305 | 3.2244 | 3.22 | 3.2259 | 3.2127 | 3.2166 | 3.2115 | 3.2046 | 3.1977 | 3.1887 | 3.1771 | 3.1651
450 | 2.5 | 0.3125 | 3.2703 | 3.273 | 3.2737 | 3.2737 | 3.2761 | 3.2727 | 3.2722 | 3.2712 | 3.2701 | 3.2686 | 3.2671 | 3.2656 | 3.2641 | 3.2622 | 3.2612 | 3.2595 | 3.258 | 3.2565 | 3.2549 | 3.2539 | 3.2529 | 3.2521 | 3.2509 | 3.2499 | 3.2489 | 3.2475 | 3.246 | 3.2445 | 3.2428 | 3.2406 | 3.2381 | 3.2298 | 3.2235 | 3.2191 | 3.2251 | 3.2119 | 3.2158 | 3.2105 | 3.2036 | 3.1965 | 3.1874 | 3.1759 | 3.1636
460 | 2.5 | 0.3194444444 | 3.27 | 3.2725 | 3.2732 | 3.2734 | 3.2755 | 3.2722 | 3.2717 | 3.2706 | 3.2695 | 3.2681 | 3.2664 | 3.2649 | 3.2632 | 3.2615 | 3.2605 | 3.259 | 3.2575 | 3.2558 | 3.2544 | 3.2534 | 3.2524 | 3.2514 | 3.2502 | 3.2494 | 3.2484 | 3.2468 | 3.2455 | 3.2438 | 3.2423 | 3.2399 | 3.2374 | 3.2289 | 3.2229 | 3.2183 | 3.2242 | 3.2109 | 3.2148 | 3.2097 | 3.2026 | 3.1953 | 3.1862 | 3.1746 | 3.1622
470 | 2.5 | 0.3263888889 | 3.2696 | 3.2722 | 3.2728 | 3.2728 | 3.2752 | 3.2717 | 3.2712 | 3.2701 | 3.2688 | 3.2674 | 3.2658 | 3.2642 | 3.2625 | 3.2609 | 3.2598 | 3.2583 | 3.2568 | 3.2553 | 3.2539 | 3.2529 | 3.2519 | 3.2509 | 3.2497 | 3.2489 | 3.2477 | 3.2463 | 3.245 | 3.2433 | 3.2416 | 3.2392 | 3.2367 | 3.2283 | 3.222 | 3.2175 | 3.2234 | 3.21 | 3.2139 | 3.2087 | 3.2016 | 3.1943 | 3.185 | 3.1744 | 3.1607
480 | 2.5 | 0.3333333333 | 3.2693 | 3.2718 | 3.2725 | 3.2725 | 3.2747 | 3.2712 | 3.2706 | 3.2695 | 3.2683 | 3.2668 | 3.2651 | 3.2636 | 3.2619 | 3.2602 | 3.2592 | 3.2576 | 3.2563 | 3.2548 | 3.2534 | 3.2522 | 3.2514 | 3.2504 | 3.2492 | 3.2482 | 3.2472 | 3.2458 | 3.2443 | 3.2426 | 3.2409 | 3.2386 | 3.236 | 3.2274 | 3.2212 | 3.2166 | 3.2224 | 3.2092 | 3.2131 | 3.2077 | 3.2004 | 3.1931 | 3.1839 | 3.173 | 3.1592
490 | 2.5 | 0.3402777778 | 3.269 | 3.2713 | 3.272 | 3.272 | 3.2744 | 3.2708 | 3.2701 | 3.269 | 3.2676 | 3.2661 | 3.2644 | 3.2629 | 3.2612 | 3.2595 | 3.2587 | 3.2571 | 3.2558 | 3.2541 | 3.2529 | 3.2519 | 3.2509 | 3.2499 | 3.2487 | 3.2477 | 3.2467 | 3.2453 | 3.2438 | 3.2421 | 3.2404 | 3.2381 | 3.2354 | 3.2267 | 3.2205 | 3.2158 | 3.2215 | 3.2082 | 3.2121 | 3.2068 | 3.1994 | 3.192 | 3.1827 | 3.1717 | 3.1578
500 | 2.5 | 0.3472222222 | 3.2685 | 3.271 | 3.2717 | 3.2717 | 3.2739 | 3.2703 | 3.2696 | 3.2683 | 3.2671 | 3.2654 | 3.2637 | 3.2622 | 3.2605 | 3.2588 | 3.258 | 3.2565 | 3.2551 | 3.2536 | 3.2524 | 3.2514 | 3.2502 | 3.2494 | 3.2482 | 3.2472 | 3.246 | 3.2446 | 3.2433 | 3.2416 | 3.2399 | 3.2374 | 3.2347 | 3.2261 | 3.2197 | 3.2149 | 3.2207 | 3.2073 | 3.2112 | 3.2058 | 3.1984 | 3.1908 | 3.1813 | 3.1703 | 3.1563
510 | 2.5 | 0.3541666667 | 3.2681 | 3.2706 | 3.2712 | 3.2712 | 3.2734 | 3.2698 | 3.2691 | 3.2678 | 3.2664 | 3.2647 | 3.2631 | 3.2615 | 3.2598 | 3.2582 | 3.2573 | 3.256 | 3.2546 | 3.2531 | 3.2519 | 3.2509 | 3.2499 | 3.2489 | 3.2477 | 3.2467 | 3.2455 | 3.2441 | 3.2426 | 3.2409 | 3.2392 | 3.2367 | 3.234 | 3.2254 | 3.219 | 3.2141 | 3.2198 | 3.2063 | 3.2104 | 3.2048 | 3.1974 | 3.1896 | 3.1801 | 3.169 | 3.1548
520 | 2.5 | 0.3611111111 | 3.2678 | 3.2701 | 3.2708 | 3.2708 | 3.273 | 3.2693 | 3.2685 | 3.2671 | 3.2658 | 3.2642 | 3.2625 | 3.2609 | 3.2592 | 3.2575 | 3.2568 | 3.2553 | 3.2541 | 3.2526 | 3.2514 | 3.2504 | 3.2494 | 3.2484 | 3.2472 | 3.2462 | 3.245 | 3.2436 | 3.2421 | 3.2404 | 3.2387 | 3.2362 | 3.2333 | 3.2245 | 3.2181 | 3.2132 | 3.219 | 3.2055 | 3.2095 | 3.2039 | 3.1963 | 3.1884 | 3.1788 | 3.1676 | 3.1535
530 | 2.5 | 0.3680555556 | 3.2674 | 3.2698 | 3.2703 | 3.2703 | 3.2725 | 3.2688 | 3.2679 | 3.2666 | 3.2651 | 3.2636 | 3.2619 | 3.2602 | 3.2587 | 3.257 | 3.2561 | 3.2548 | 3.2536 | 3.2521 | 3.2509 | 3.2499 | 3.2489 | 3.2479 | 3.2467 | 3.2457 | 3.2446 | 3.2433 | 3.2416 | 3.2399 | 3.2381 | 3.2355 | 3.2328 | 3.2239 | 3.2173 | 3.2124 | 3.2183 | 3.2046 | 3.2085 | 3.2029 | 3.1952 | 3.1872 | 3.1776 | 3.1663 | 3.1519
540 | 2.5 | 0.375 | 3.2671 | 3.2695 | 3.27 | 3.2698 | 3.272 | 3.2681 | 3.2674 | 3.2659 | 3.2646 | 3.2629 | 3.2612 | 3.2597 | 3.258 | 3.2563 | 3.2556 | 3.2543 | 3.2531 | 3.2516 | 3.2504 | 3.2494 | 3.2484 | 3.2475 | 3.2463 | 3.2453 | 3.2441 | 3.2428 | 3.2411 | 3.2394 | 3.2376 | 3.235 | 3.2321 | 3.2232 | 3.2166 | 3.2117 | 3.2175 | 3.2036 | 3.2077 | 3.2019 | 3.1942 | 3.186 | 3.1763 | 3.1649 | 3.1504
550 | 2.5 | 0.3819444444 | 3.2666 | 3.269 | 3.2695 | 3.2695 | 3.2715 | 3.2676 | 3.2668 | 3.2652 | 3.2639 | 3.2622 | 3.2605 | 3.259 | 3.2575 | 3.2558 | 3.2551 | 3.2538 | 3.2526 | 3.2512 | 3.2499 | 3.249 | 3.248 | 3.247 | 3.2458 | 3.2448 | 3.2436 | 3.2423 | 3.2406 | 3.2389 | 3.237 | 3.2343 | 3.2315 | 3.2225 | 3.2158 | 3.2109 | 3.2166 | 3.2028 | 3.2068 | 3.2009 | 3.193 | 3.1849 | 3.1749 | 3.1634 | 3.1491
560 | 2.5 | 0.3888888889 | 3.2663 | 3.2686 | 3.2691 | 3.269 | 3.271 | 3.2671 | 3.2663 | 3.2647 | 3.2632 | 3.2617 | 3.2598 | 3.2583 | 3.2568 | 3.2553 | 3.2544 | 3.2533 | 3.2521 | 3.2507 | 3.2495 | 3.2485 | 3.2475 | 3.2465 | 3.2453 | 3.2443 | 3.2431 | 3.2418 | 3.2403 | 3.2384 | 3.2364 | 3.2338 | 3.2308 | 3.2218 | 3.2151 | 3.21 | 3.2158 | 3.2019 | 3.2058 | 3.2001 | 3.192 | 3.1837 | 3.1737 | 3.1621 | 3.1475
570 | 2.5 | 0.3958333333 | 3.2659 | 3.2681 | 3.2686 | 3.2685 | 3.2705 | 3.2666 | 3.2656 | 3.2641 | 3.2625 | 3.261 | 3.2593 | 3.2578 | 3.2563 | 3.2546 | 3.2539 | 3.2527 | 3.2516 | 3.2502 | 3.249 | 3.2482 | 3.2472 | 3.2462 | 3.245 | 3.2438 | 3.2426 | 3.2413 | 3.2397 | 3.2379 | 3.2359 | 3.2332 | 3.2303 | 3.2212 | 3.2142 | 3.2092 | 3.2149 | 3.2009 | 3.205 | 3.199 | 3.1909 | 3.1825 | 3.1724 | 3.1607 | 3.1462
580 | 2.5 | 0.4027777778 | 3.2654 | 3.2676 | 3.2681 | 3.2679 | 3.27 | 3.2659 | 3.2651 | 3.2634 | 3.262 | 3.2603 | 3.2587 | 3.2571 | 3.2558 | 3.2541 | 3.2534 | 3.2522 | 3.2512 | 3.2499 | 3.2487 | 3.2479 | 3.2467 | 3.2457 | 3.2445 | 3.2435 | 3.2423 | 3.2409 | 3.2392 | 3.2374 | 3.2354 | 3.2327 | 3.2296 | 3.2205 | 3.2136 | 3.2085 | 3.2141 | 3.2001 | 3.2041 | 3.198 | 3.1898 | 3.1813 | 3.171 | 3.1592 | 3.1448
590 | 2.5 | 0.4097222222 | 3.2651 | 3.2673 | 3.2678 | 3.2674 | 3.2695 | 3.2654 | 3.2644 | 3.2629 | 3.2614 | 3.2597 | 3.258 | 3.2566 | 3.2551 | 3.2536 | 3.2529 | 3.2517 | 3.2507 | 3.2494 | 3.2482 | 3.2473 | 3.2463 | 3.2453 | 3.2441 | 3.243 | 3.2418 | 3.2404 | 3.2387 | 3.2369 | 3.2348 | 3.232 | 3.2289 | 3.2197 | 3.2129 | 3.2077 | 3.2132 | 3.1992 | 3.2033 | 3.197 | 3.1887 | 3.1801 | 3.1697 | 3.1578 | 3.1433
600 | 2.5 | 0.4166666667 | 3.2647 | 3.2668 | 3.2673 | 3.2669 | 3.269 | 3.2647 | 3.2637 | 3.2622 | 3.2607 | 3.2592 | 3.2575 | 3.256 | 3.2546 | 3.2531 | 3.2524 | 3.2512 | 3.2502 | 3.2489 | 3.2479 | 3.247 | 3.246 | 3.245 | 3.2438 | 3.2426 | 3.2414 | 3.2399 | 3.2382 | 3.2364 | 3.2342 | 3.2315 | 3.2284 | 3.2191 | 3.2121 | 3.2068 | 3.2126 | 3.1984 | 3.2024 | 3.196 | 3.1876 | 3.1788 | 3.1683 | 3.1565 | 3.142
610 | 2.5 | 0.4236111111 | 3.2642 | 3.2663 | 3.2668 | 3.2664 | 3.2685 | 3.2642 | 3.2632 | 3.2615 | 3.26 | 3.2585 | 3.2568 | 3.2555 | 3.2541 | 3.2526 | 3.2521 | 3.2509 | 3.2499 | 3.2485 | 3.2473 | 3.2465 | 3.2457 | 3.2445 | 3.2433 | 3.2421 | 3.2409 | 3.2396 | 3.2377 | 3.2359 | 3.2337 | 3.231 | 3.2278 | 3.2185 | 3.2114 | 3.206 | 3.2117 | 3.1975 | 3.2014 | 3.1952 | 3.1866 | 3.1776 | 3.167 | 3.1551 | 3.1405
620 | 2.5 | 0.4305555556 | 3.2639 | 3.2659 | 3.2663 | 3.2659 | 3.2678 | 3.2636 | 3.2625 | 3.2609 | 3.2595 | 3.2578 | 3.2563 | 3.2548 | 3.2536 | 3.2521 | 3.2516 | 3.2504 | 3.2494 | 3.2482 | 3.247 | 3.2462 | 3.2452 | 3.2441 | 3.243 | 3.2418 | 3.2404 | 3.2391 | 3.2374 | 3.2354 | 3.2332 | 3.2303 | 3.2271 | 3.2178 | 3.2107 | 3.2053 | 3.2109 | 3.1967 | 3.2006 | 3.1942 | 3.1854 | 3.1764 | 3.1658 | 3.1538 | 3.1391
630 | 2.5 | 0.4375 | 3.2634 | 3.2654 | 3.2658 | 3.2654 | 3.2673 | 3.2631 | 3.262 | 3.2603 | 3.2588 | 3.2573 | 3.2556 | 3.2543 | 3.2531 | 3.2516 | 3.2511 | 3.25 | 3.249 | 3.2477 | 3.2467 | 3.2458 | 3.2448 | 3.2438 | 3.2426 | 3.2414 | 3.2401 | 3.2386 | 3.2369 | 3.2348 | 3.2327 | 3.2298 | 3.2266 | 3.2171 | 3.2099 | 3.2045 | 3.2102 | 3.1958 | 3.1997 | 3.1931 | 3.1842 | 3.1752 | 3.1644 | 3.1524 | 3.1377
640 | 2.5 | 0.4444444444 | 3.2631 | 3.2649 | 3.2652 | 3.2649 | 3.2668 | 3.2624 | 3.2614 | 3.2597 | 3.2582 | 3.2566 | 3.2551 | 3.2538 | 3.2526 | 3.2512 | 3.2506 | 3.2495 | 3.2487 | 3.2473 | 3.2463 | 3.2455 | 3.2445 | 3.2433 | 3.2421 | 3.2409 | 3.2396 | 3.2382 | 3.2364 | 3.2343 | 3.2321 | 3.2293 | 3.2259 | 3.2164 | 3.2092 | 3.2036 | 3.2094 | 3.1948 | 3.1987 | 3.1921 | 3.1832 | 3.1739 | 3.1631 | 3.1511 | 3.1364
650 | 2.5 | 0.4513888889 | 3.2625 | 3.2646 | 3.2647 | 3.2642 | 3.2661 | 3.2619 | 3.2607 | 3.259 | 3.2575 | 3.256 | 3.2544 | 3.2533 | 3.2521 | 3.2507 | 3.2502 | 3.2492 | 3.2482 | 3.247 | 3.246 | 3.245 | 3.244 | 3.243 | 3.2418 | 3.2406 | 3.2392 | 3.2377 | 3.2359 | 3.2338 | 3.2316 | 3.2286 | 3.2254 | 3.2158 | 3.2085 | 3.2029 | 3.2085 | 3.194 | 3.1979 | 3.1909 | 3.182 | 3.1727 | 3.1617 | 3.1497 | 3.1349
660 | 2.5 | 0.4583333333 | 3.2622 | 3.2641 | 3.2642 | 3.2637 | 3.2656 | 3.2612 | 3.26 | 3.2585 | 3.257 | 3.2555 | 3.2539 | 3.2527 | 3.2516 | 3.2502 | 3.2497 | 3.2487 | 3.2479 | 3.2465 | 3.2455 | 3.2446 | 3.2436 | 3.2426 | 3.2414 | 3.2401 | 3.2389 | 3.2374 | 3.2355 | 3.2333 | 3.2311 | 3.2281 | 3.2247 | 3.2151 | 3.2078 | 3.2021 | 3.2078 | 3.1931 | 3.1969 | 3.1899 | 3.1808 | 3.1714 | 3.1604 | 3.1484 | 3.1335
670 | 2.5 | 0.4652777778 | 3.2619 | 3.2636 | 3.2637 | 3.2632 | 3.2651 | 3.2605 | 3.2595 | 3.2578 | 3.2563 | 3.2549 | 3.2534 | 3.2522 | 3.2511 | 3.2499 | 3.2494 | 3.2484 | 3.2475 | 3.2462 | 3.2452 | 3.2443 | 3.2433 | 3.2423 | 3.2411 | 3.2397 | 3.2384 | 3.2369 | 3.235 | 3.2328 | 3.2306 | 3.2276 | 3.2242 | 3.2144 | 3.207 | 3.2012 | 3.207 | 3.1923 | 3.196 | 3.1889 | 3.1796 | 3.1702 | 3.159 | 3.147 | 3.132
680 | 2.5 | 0.4722222222 | 3.2614 | 3.2631 | 3.2632 | 3.2627 | 3.2644 | 3.2598 | 3.2588 | 3.2571 | 3.2558 | 3.2543 | 3.2529 | 3.2517 | 3.2507 | 3.2494 | 3.2489 | 3.248 | 3.2472 | 3.2458 | 3.2448 | 3.244 | 3.243 | 3.2419 | 3.2406 | 3.2394 | 3.2379 | 3.2365 | 3.2345 | 3.2323 | 3.2301 | 3.2269 | 3.2235 | 3.2137 | 3.2063 | 3.2006 | 3.2063 | 3.1913 | 3.195 | 3.1879 | 3.1784 | 3.1688 | 3.1577 | 3.1457 | 3.1307
690 | 2.5 | 0.4791666667 | 3.2609 | 3.2625 | 3.2627 | 3.262 | 3.2637 | 3.2593 | 3.2582 | 3.2566 | 3.2551 | 3.2538 | 3.2524 | 3.2512 | 3.2502 | 3.2489 | 3.2485 | 3.2475 | 3.2467 | 3.2455 | 3.2445 | 3.2436 | 3.2426 | 3.2416 | 3.2403 | 3.2389 | 3.2376 | 3.236 | 3.234 | 3.2318 | 3.2296 | 3.2264 | 3.2229 | 3.2131 | 3.2056 | 3.1997 | 3.2055 | 3.1904 | 3.1942 | 3.1869 | 3.1774 | 3.1676 | 3.1563 | 3.1443 | 3.1291
700 | 2.5 | 0.4861111111 | 3.2605 | 3.262 | 3.2622 | 3.2615 | 3.2632 | 3.2587 | 3.2576 | 3.256 | 3.2546 | 3.2533 | 3.2519 | 3.2507 | 3.2497 | 3.2485 | 3.248 | 3.2472 | 3.2463 | 3.2452 | 3.2441 | 3.2433 | 3.2423 | 3.2413 | 3.2399 | 3.2386 | 3.2372 | 3.2355 | 3.2337 | 3.2315 | 3.2289 | 3.2259 | 3.2224 | 3.2124 | 3.205 | 3.199 | 3.2046 | 3.1896 | 3.1931 | 3.1857 | 3.1763 | 3.1663 | 3.1551 | 3.1432 | 3.1278
710 | 2.5 | 0.4930555556 | 3.26 | 3.2615 | 3.2617 | 3.2609 | 3.2625 | 3.258 | 3.257 | 3.2553 | 3.2539 | 3.2527 | 3.2514 | 3.2502 | 3.2494 | 3.2482 | 3.2477 | 3.2468 | 3.246 | 3.2448 | 3.2438 | 3.243 | 3.2419 | 3.2409 | 3.2396 | 3.2382 | 3.2369 | 3.2352 | 3.2332 | 3.231 | 3.2284 | 3.2252 | 3.2217 | 3.2117 | 3.2041 | 3.1982 | 3.2039 | 3.1887 | 3.1923 | 3.1847 | 3.1751 | 3.1651 | 3.1538 | 3.1418 | 3.1263
720 | 2.5 | 0.5 | 3.2595 | 3.261 | 3.2612 | 3.2603 | 3.262 | 3.2575 | 3.2563 | 3.2548 | 3.2534 | 3.2521 | 3.2509 | 3.2499 | 3.2489 | 3.2477 | 3.2473 | 3.2465 | 3.2457 | 3.2445 | 3.2435 | 3.2426 | 3.2416 | 3.2406 | 3.2392 | 3.2379 | 3.2364 | 3.2347 | 3.2327 | 3.2305 | 3.2279 | 3.2247 | 3.2212 | 3.2112 | 3.2034 | 3.1974 | 3.2031 | 3.1877 | 3.1913 | 3.1837 | 3.1739 | 3.1638 | 3.1526 | 3.1406 | 3.1247
730 | 2.5 | 0.5069444444 | 3.2592 | 3.2605 | 3.2605 | 3.2598 | 3.2614 | 3.2568 | 3.2558 | 3.2541 | 3.2529 | 3.2516 | 3.2504 | 3.2494 | 3.2485 | 3.2473 | 3.247 | 3.2462 | 3.2453 | 3.2441 | 3.2431 | 3.2423 | 3.2413 | 3.2401 | 3.2387 | 3.2374 | 3.236 | 3.2343 | 3.2323 | 3.23 | 3.2274 | 3.2242 | 3.2207 | 3.2105 | 3.2028 | 3.1967 | 3.2023 | 3.1869 | 3.1904 | 3.1825 | 3.1727 | 3.1624 | 3.1513 | 3.1393 | 3.1232
740 | 2.5 | 0.5138888889 | 3.2587 | 3.26 | 3.26 | 3.2592 | 3.2609 | 3.2561 | 3.2551 | 3.2536 | 3.2524 | 3.2511 | 3.2499 | 3.2489 | 3.248 | 3.247 | 3.2465 | 3.2458 | 3.245 | 3.2438 | 3.2428 | 3.2419 | 3.2409 | 3.2397 | 3.2384 | 3.237 | 3.2355 | 3.2338 | 3.2318 | 3.2294 | 3.2269 | 3.2237 | 3.22 | 3.2099 | 3.2021 | 3.1958 | 3.2016 | 3.186 | 3.1894 | 3.1815 | 3.1715 | 3.1612 | 3.1501 | 3.1379 | 3.1217
750 | 2.5 | 0.5208333333 | 3.2582 | 3.2595 | 3.2595 | 3.2587 | 3.2602 | 3.2556 | 3.2546 | 3.2531 | 3.2517 | 3.2506 | 3.2494 | 3.2485 | 3.2477 | 3.2465 | 3.2462 | 3.2455 | 3.2446 | 3.2435 | 3.2424 | 3.2416 | 3.2406 | 3.2394 | 3.2381 | 3.2367 | 3.2352 | 3.2335 | 3.2313 | 3.2289 | 3.2264 | 3.223 | 3.2193 | 3.2092 | 3.2012 | 3.1952 | 3.2007 | 3.185 | 3.1884 | 3.1803 | 3.1703 | 3.16 | 3.1489 | 3.1366 | 3.1202
760 | 2.5 | 0.5277777778 | 3.2578 | 3.259 | 3.259 | 3.258 | 3.2595 | 3.2549 | 3.2539 | 3.2524 | 3.2512 | 3.2502 | 3.249 | 3.248 | 3.2472 | 3.2462 | 3.2458 | 3.2452 | 3.2443 | 3.2431 | 3.2421 | 3.2413 | 3.2403 | 3.2391 | 3.2377 | 3.2364 | 3.2347 | 3.233 | 3.2308 | 3.2284 | 3.2259 | 3.2225 | 3.2188 | 3.2085 | 3.2006 | 3.1943 | 3.1999 | 3.1842 | 3.1874 | 3.1793 | 3.1692 | 3.1587 | 3.1477 | 3.1354 | 3.1185
770 | 2.5 | 0.5347222222 | 3.2573 | 3.2585 | 3.2583 | 3.2575 | 3.259 | 3.2544 | 3.2534 | 3.2519 | 3.2507 | 3.2497 | 3.2485 | 3.2477 | 3.2468 | 3.2458 | 3.2455 | 3.2448 | 3.244 | 3.2428 | 3.2418 | 3.2409 | 3.2399 | 3.2387 | 3.2372 | 3.2359 | 3.2343 | 3.2327 | 3.2305 | 3.2279 | 3.2254 | 3.222 | 3.2183 | 3.208 | 3.1999 | 3.1935 | 3.1992 | 3.1832 | 3.1866 | 3.1783 | 3.168 | 3.1575 | 3.1465 | 3.134 | 3.1168
780 | 2.5 | 0.5416666667 | 3.2568 | 3.258 | 3.2578 | 3.2568 | 3.2583 | 3.2538 | 3.2529 | 3.2514 | 3.2502 | 3.2492 | 3.248 | 3.2472 | 3.2465 | 3.2455 | 3.2452 | 3.2445 | 3.2436 | 3.2424 | 3.2414 | 3.2406 | 3.2396 | 3.2384 | 3.2369 | 3.2355 | 3.234 | 3.2321 | 3.23 | 3.2274 | 3.2249 | 3.2213 | 3.2176 | 3.2073 | 3.1992 | 3.1928 | 3.1984 | 3.1823 | 3.1855 | 3.1771 | 3.1668 | 3.1563 | 3.1452 | 3.1327 | 3.1151
790 | 2.5 | 0.5486111111 | 3.2563 | 3.2575 | 3.2571 | 3.2563 | 3.2578 | 3.2533 | 3.2522 | 3.2509 | 3.2497 | 3.2487 | 3.2477 | 3.2468 | 3.2462 | 3.2452 | 3.2448 | 3.2441 | 3.2433 | 3.2421 | 3.2411 | 3.2403 | 3.2392 | 3.2381 | 3.2365 | 3.2352 | 3.2335 | 3.2318 | 3.2294 | 3.2269 | 3.2244 | 3.2208 | 3.2169 | 3.2066 | 3.1985 | 3.192 | 3.1975 | 3.1813 | 3.1845 | 3.1761 | 3.1654 | 3.1551 | 3.144 | 3.1313 | 3.1133
800 | 2.5 | 0.5555555556 | 3.256 | 3.2568 | 3.2566 | 3.2556 | 3.2571 | 3.2526 | 3.2517 | 3.2504 | 3.2492 | 3.2482 | 3.2472 | 3.2465 | 3.2457 | 3.2448 | 3.2445 | 3.2438 | 3.243 | 3.2418 | 3.2408 | 3.2399 | 3.2389 | 3.2377 | 3.2362 | 3.2348 | 3.2332 | 3.2313 | 3.2291 | 3.2264 | 3.2239 | 3.2203 | 3.2164 | 3.206 | 3.1979 | 3.1911 | 3.1967 | 3.1805 | 3.1835 | 3.1749 | 3.1643 | 3.154 | 3.1428 | 3.13 | 3.1114
810 | 2.5 | 0.5625 | 3.2555 | 3.2563 | 3.2561 | 3.2551 | 3.2566 | 3.2521 | 3.2512 | 3.2499 | 3.2489 | 3.2479 | 3.2468 | 3.246 | 3.2453 | 3.2445 | 3.2441 | 3.2435 | 3.2426 | 3.2414 | 3.2406 | 3.2396 | 3.2386 | 3.2374 | 3.2359 | 3.2343 | 3.2328 | 3.231 | 3.2286 | 3.2261 | 3.2234 | 3.2198 | 3.2158 | 3.2053 | 3.197 | 3.1903 | 3.196 | 3.1795 | 3.1825 | 3.1739 | 3.1631 | 3.1528 | 3.1416 | 3.1286 | 3.1095
820 | 2.5 | 0.5694444444 | 3.2549 | 3.2558 | 3.2555 | 3.2544 | 3.256 | 3.2516 | 3.2507 | 3.2494 | 3.2484 | 3.2473 | 3.2465 | 3.2457 | 3.245 | 3.2441 | 3.2438 | 3.2431 | 3.2423 | 3.2411 | 3.2403 | 3.2392 | 3.2382 | 3.237 | 3.2355 | 3.234 | 3.2323 | 3.2305 | 3.2281 | 3.2256 | 3.2229 | 3.2193 | 3.2153 | 3.2048 | 3.1963 | 3.1896 | 3.1952 | 3.1786 | 3.1815 | 3.1727 | 3.1619 | 3.1516 | 3.1405 | 3.1273 | 3.1075
830 | 2.5 | 0.5763888889 | 3.2544 | 3.2553 | 3.2549 | 3.2539 | 3.2555 | 3.2511 | 3.25 | 3.2489 | 3.2479 | 3.247 | 3.246 | 3.2453 | 3.2446 | 3.2438 | 3.2435 | 3.2428 | 3.2419 | 3.2408 | 3.2399 | 3.2389 | 3.2379 | 3.2367 | 3.2352 | 3.2337 | 3.232 | 3.2301 | 3.2276 | 3.2251 | 3.2224 | 3.2186 | 3.2148 | 3.2041 | 3.1957 | 3.1887 | 3.1943 | 3.1776 | 3.1805 | 3.1717 | 3.1607 | 3.1504 | 3.1393 | 3.1258 | 3.1053
840 | 2.5 | 0.5833333333 | 3.2539 | 3.2548 | 3.2544 | 3.2533 | 3.2549 | 3.2504 | 3.2495 | 3.2484 | 3.2473 | 3.2465 | 3.2457 | 3.245 | 3.2443 | 3.2435 | 3.2431 | 3.2424 | 3.2416 | 3.2406 | 3.2396 | 3.2386 | 3.2376 | 3.2362 | 3.2347 | 3.2332 | 3.2316 | 3.2296 | 3.2273 | 3.2245 | 3.2218 | 3.2181 | 3.2141 | 3.2034 | 3.1948 | 3.1879 | 3.1935 | 3.1766 | 3.1795 | 3.1705 | 3.1595 | 3.1492 | 3.1381 | 3.1244 | 3.1033
850 | 2.5 | 0.5902777778 | 3.2534 | 3.2541 | 3.2538 | 3.2527 | 3.2543 | 3.2499 | 3.249 | 3.2479 | 3.247 | 3.2462 | 3.2453 | 3.2445 | 3.244 | 3.2431 | 3.2428 | 3.2421 | 3.2413 | 3.2403 | 3.2392 | 3.2382 | 3.237 | 3.2359 | 3.2343 | 3.2328 | 3.2311 | 3.2291 | 3.2267 | 3.224 | 3.2213 | 3.2176 | 3.2136 | 3.2028 | 3.1942 | 3.1871 | 3.1926 | 3.1757 | 3.1786 | 3.1693 | 3.1584 | 3.1482 | 3.1367 | 3.1229 | 3.1011
860 | 2.5 | 0.5972222222 | 3.2531 | 3.2536 | 3.2533 | 3.2522 | 3.2538 | 3.2494 | 3.2485 | 3.2473 | 3.2465 | 3.2457 | 3.2448 | 3.2441 | 3.2436 | 3.2428 | 3.2424 | 3.2418 | 3.2409 | 3.2399 | 3.2389 | 3.2379 | 3.2367 | 3.2355 | 3.234 | 3.2325 | 3.2308 | 3.2288 | 3.2262 | 3.2235 | 3.2207 | 3.2169 | 3.2129 | 3.2021 | 3.1935 | 3.1862 | 3.1918 | 3.1747 | 3.1776 | 3.1683 | 3.1572 | 3.147 | 3.1356 | 3.1212 | 3.0987
870 | 2.5 | 0.6041666667 | 3.2526 | 3.2531 | 3.2527 | 3.2516 | 3.2533 | 3.2489 | 3.248 | 3.2468 | 3.2462 | 3.2453 | 3.2445 | 3.2438 | 3.2433 | 3.2424 | 3.2421 | 3.2414 | 3.2408 | 3.2396 | 3.2386 | 3.2376 | 3.2364 | 3.2352 | 3.2337 | 3.2321 | 3.2303 | 3.2283 | 3.2257 | 3.223 | 3.2203 | 3.2164 | 3.2124 | 3.2014 | 3.1928 | 3.1855 | 3.1909 | 3.1737 | 3.1766 | 3.1671 | 3.1562 | 3.1459 | 3.1344 | 3.1197 | 3.0962
880 | 2.5 | 0.6111111111 | 3.2521 | 3.2526 | 3.2521 | 3.2511 | 3.2527 | 3.2484 | 3.2477 | 3.2465 | 3.2457 | 3.245 | 3.2441 | 3.2435 | 3.243 | 3.2421 | 3.2419 | 3.2411 | 3.2404 | 3.2392 | 3.2382 | 3.2372 | 3.236 | 3.2348 | 3.2332 | 3.2316 | 3.23 | 3.2279 | 3.2254 | 3.2225 | 3.2198 | 3.2159 | 3.2117 | 3.2007 | 3.192 | 3.1847 | 3.1901 | 3.1727 | 3.1756 | 3.1661 | 3.155 | 3.1448 | 3.133 | 3.118 | 3.0937
890 | 2.5 | 0.6180555556 | 3.2516 | 3.2521 | 3.2516 | 3.2506 | 3.2522 | 3.2479 | 3.2472 | 3.246 | 3.2453 | 3.2446 | 3.2438 | 3.2431 | 3.2426 | 3.2418 | 3.2416 | 3.2408 | 3.2401 | 3.2389 | 3.2379 | 3.2369 | 3.2357 | 3.2345 | 3.2328 | 3.2313 | 3.2294 | 3.2274 | 3.2249 | 3.222 | 3.2191 | 3.2154 | 3.2112 | 3.2001 | 3.1913 | 3.1839 | 3.1893 | 3.1719 | 3.1746 | 3.1649 | 3.1538 | 3.1437 | 3.1317 | 3.1161 | 3.0911
900 | 2.5 | 0.625 | 3.2511 | 3.2514 | 3.2511 | 3.2499 | 3.2517 | 3.2473 | 3.2467 | 3.2457 | 3.245 | 3.2441 | 3.2435 | 3.2428 | 3.2423 | 3.2414 | 3.2413 | 3.2404 | 3.2397 | 3.2386 | 3.2376 | 3.2365 | 3.2354 | 3.234 | 3.2325 | 3.231 | 3.2291 | 3.2271 | 3.2244 | 3.2217 | 3.2186 | 3.2148 | 3.2105 | 3.1996 | 3.1904 | 3.183 | 3.1884 | 3.1708 | 3.1736 | 3.1638 | 3.1528 | 3.1425 | 3.1303 | 3.1143 | 3.0884
910 | 2.5 | 0.6319444444 | 3.2506 | 3.2509 | 3.2506 | 3.2494 | 3.2512 | 3.2468 | 3.2463 | 3.2452 | 3.2445 | 3.2438 | 3.2431 | 3.2424 | 3.2419 | 3.2411 | 3.2409 | 3.2401 | 3.2394 | 3.2382 | 3.2372 | 3.2362 | 3.235 | 3.2337 | 3.2321 | 3.2305 | 3.2286 | 3.2266 | 3.2239 | 3.2212 | 3.2181 | 3.2142 | 3.21 | 3.1989 | 3.1898 | 3.1822 | 3.1876 | 3.1698 | 3.1724 | 3.1627 | 3.1516 | 3.1413 | 3.129 | 3.1124 | 3.0854
920 | 2.5 | 0.6388888889 | 3.25 | 3.2504 | 3.2499 | 3.2489 | 3.2507 | 3.2465 | 3.2458 | 3.2448 | 3.2441 | 3.2435 | 3.2428 | 3.2421 | 3.2416 | 3.2409 | 3.2406 | 3.2399 | 3.2391 | 3.2379 | 3.2369 | 3.2359 | 3.2347 | 3.2333 | 3.2318 | 3.2301 | 3.2283 | 3.2261 | 3.2234 | 3.2207 | 3.2176 | 3.2137 | 3.2094 | 3.1982 | 3.1891 | 3.1813 | 3.1867 | 3.1688 | 3.1714 | 3.1616 | 3.1506 | 3.1403 | 3.1276 | 3.1104 | 3.0825
930 | 2.5 | 0.6458333333 | 3.2495 | 3.2499 | 3.2494 | 3.2484 | 3.2502 | 3.246 | 3.2455 | 3.2445 | 3.2438 | 3.2431 | 3.2424 | 3.2418 | 3.2413 | 3.2406 | 3.2403 | 3.2396 | 3.2387 | 3.2376 | 3.2367 | 3.2355 | 3.2343 | 3.233 | 3.2313 | 3.2298 | 3.2278 | 3.2257 | 3.223 | 3.2202 | 3.2171 | 3.2131 | 3.2088 | 3.1975 | 3.1882 | 3.1805 | 3.1859 | 3.1678 | 3.1703 | 3.1604 | 3.1494 | 3.1391 | 3.1263 | 3.1084 | 3.0793
940 | 2.5 | 0.6527777778 | 3.249 | 3.2494 | 3.2489 | 3.2479 | 3.2497 | 3.2455 | 3.245 | 3.244 | 3.2435 | 3.2428 | 3.2421 | 3.2416 | 3.2409 | 3.2403 | 3.2399 | 3.2392 | 3.2384 | 3.2372 | 3.2364 | 3.2352 | 3.234 | 3.2327 | 3.231 | 3.2293 | 3.2274 | 3.2252 | 3.2225 | 3.2197 | 3.2166 | 3.2126 | 3.2082 | 3.1969 | 3.1876 | 3.1796 | 3.185 | 3.1668 | 3.1693 | 3.1592 | 3.1484 | 3.1379 | 3.1247 | 3.1062 | 3.0761
950 | 2.5 | 0.6597222222 | 3.2485 | 3.2489 | 3.2484 | 3.2473 | 3.2494 | 3.2452 | 3.2446 | 3.2436 | 3.2431 | 3.2424 | 3.2418 | 3.2413 | 3.2408 | 3.2399 | 3.2397 | 3.2389 | 3.2382 | 3.2369 | 3.236 | 3.2348 | 3.2337 | 3.2323 | 3.2306 | 3.2289 | 3.2271 | 3.2249 | 3.222 | 3.2191 | 3.2161 | 3.2121 | 3.2077 | 3.1962 | 3.1867 | 3.1788 | 3.184 | 3.1658 | 3.1683 | 3.1582 | 3.1472 | 3.1367 | 3.1232 | 3.1038 | 3.0727
960 | 2.5 | 0.6666666667 | 3.248 | 3.2484 | 3.2479 | 3.2468 | 3.2489 | 3.2446 | 3.2441 | 3.2433 | 3.2426 | 3.2421 | 3.2414 | 3.2409 | 3.2404 | 3.2396 | 3.2394 | 3.2386 | 3.2379 | 3.2367 | 3.2357 | 3.2345 | 3.2333 | 3.232 | 3.2303 | 3.2286 | 3.2266 | 3.2244 | 3.2215 | 3.2186 | 3.2156 | 3.2114 | 3.207 | 3.1955 | 3.1859 | 3.1779 | 3.1832 | 3.1648 | 3.1671 | 3.157 | 3.1462 | 3.1356 | 3.1217 | 3.1014 | 3.0692
970 | 2.5 | 0.6736111111 | 3.2475 | 3.2477 | 3.2473 | 3.2465 | 3.2484 | 3.2443 | 3.2438 | 3.243 | 3.2423 | 3.2418 | 3.2411 | 3.2406 | 3.2401 | 3.2394 | 3.2391 | 3.2382 | 3.2376 | 3.2364 | 3.2354 | 3.2342 | 3.233 | 3.2316 | 3.23 | 3.2281 | 3.2261 | 3.2239 | 3.2212 | 3.2181 | 3.2151 | 3.2109 | 3.2065 | 3.1948 | 3.1852 | 3.1771 | 3.1823 | 3.1638 | 3.1661 | 3.156 | 3.145 | 3.1344 | 3.12 | 3.0989 | 3.0655
980 | 2.5 | 0.6805555556 | 3.247 | 3.2473 | 3.2468 | 3.246 | 3.248 | 3.2438 | 3.2435 | 3.2424 | 3.2419 | 3.2414 | 3.2408 | 3.2403 | 3.2397 | 3.2391 | 3.2387 | 3.2381 | 3.2372 | 3.236 | 3.235 | 3.2338 | 3.2327 | 3.2313 | 3.2294 | 3.2278 | 3.2257 | 3.2234 | 3.2207 | 3.2176 | 3.2144 | 3.2104 | 3.2058 | 3.1942 | 3.1844 | 3.1761 | 3.1815 | 3.1627 | 3.1651 | 3.155 | 3.144 | 3.1332 | 3.1183 | 3.0962 | 3.0618
990 | 2.5 | 0.6875 | 3.2465 | 3.2467 | 3.2463 | 3.2455 | 3.2475 | 3.2435 | 3.243 | 3.2421 | 3.2416 | 3.2411 | 3.2404 | 3.2399 | 3.2394 | 3.2387 | 3.2384 | 3.2377 | 3.2369 | 3.2357 | 3.2347 | 3.2335 | 3.2323 | 3.2308 | 3.2291 | 3.2274 | 3.2252 | 3.223 | 3.2202 | 3.2171 | 3.2139 | 3.2097 | 3.2051 | 3.1933 | 3.1835 | 3.1752 | 3.1805 | 3.1617 | 3.1639 | 3.154 | 3.143 | 3.1318 | 3.1166 | 3.0935 | 3.0577
1000 | 2.5 | 0.6944444444 | 3.2462 | 3.2463 | 3.2458 | 3.245 | 3.2472 | 3.2431 | 3.2426 | 3.2418 | 3.2413 | 3.2408 | 3.2401 | 3.2396 | 3.2391 | 3.2384 | 3.2382 | 3.2374 | 3.2365 | 3.2354 | 3.2343 | 3.2332 | 3.232 | 3.2305 | 3.2288 | 3.2269 | 3.2249 | 3.2225 | 3.2197 | 3.2166 | 3.2134 | 3.2092 | 3.2046 | 3.1926 | 3.1828 | 3.1744 | 3.1796 | 3.1605 | 3.1629 | 3.1528 | 3.1418 | 3.1307 | 3.1148 | 3.0906 | 3.0537
1010 | 2.5 | 0.7013888889 | 3.2457 | 3.2458 | 3.2453 | 3.2446 | 3.2467 | 3.2426 | 3.2423 | 3.2414 | 3.2409 | 3.2404 | 3.2399 | 3.2394 | 3.2389 | 3.2382 | 3.2379 | 3.237 | 3.2364 | 3.235 | 3.234 | 3.2328 | 3.2316 | 3.2301 | 3.2284 | 3.2266 | 3.2244 | 3.222 | 3.2191 | 3.2161 | 3.2129 | 3.2087 | 3.2039 | 3.192 | 3.182 | 3.1734 | 3.1786 | 3.1595 | 3.1619 | 3.1518 | 3.1408 | 3.1293 | 3.1128 | 3.0876 | 3.0494
1020 | 2.5 | 0.7083333333 | 3.2452 | 3.2453 | 3.245 | 3.2441 | 3.2463 | 3.2423 | 3.2419 | 3.2411 | 3.2406 | 3.2401 | 3.2396 | 3.2391 | 3.2386 | 3.2379 | 3.2376 | 3.2367 | 3.236 | 3.2347 | 3.2337 | 3.2327 | 3.2313 | 3.2298 | 3.2279 | 3.2262 | 3.224 | 3.2217 | 3.2188 | 3.2156 | 3.2124 | 3.208 | 3.2033 | 3.1913 | 3.1811 | 3.1725 | 3.1778 | 3.1585 | 3.1607 | 3.1508 | 3.1396 | 3.128 | 3.1107 | 3.0846 | 3.045
1030 | 2.5 | 0.7152777778 | 3.2446 | 3.2448 | 3.2445 | 3.2438 | 3.246 | 3.2419 | 3.2416 | 3.2408 | 3.2403 | 3.2397 | 3.2392 | 3.2387 | 3.2382 | 3.2376 | 3.2372 | 3.2365 | 3.2357 | 3.2345 | 3.2335 | 3.2323 | 3.231 | 3.2294 | 3.2276 | 3.2257 | 3.2235 | 3.2212 | 3.2183 | 3.2151 | 3.2119 | 3.2075 | 3.2028 | 3.1904 | 3.1803 | 3.1717 | 3.1768 | 3.1575 | 3.1597 | 3.1497 | 3.1386 | 3.1266 | 3.1085 | 3.0813 | 3.0405
1040 | 2.5 | 0.7222222222 | 3.2441 | 3.2443 | 3.244 | 3.2433 | 3.2455 | 3.2414 | 3.2413 | 3.2404 | 3.2399 | 3.2396 | 3.2389 | 3.2384 | 3.2379 | 3.2372 | 3.2369 | 3.2362 | 3.2354 | 3.2342 | 3.2332 | 3.232 | 3.2306 | 3.2291 | 3.2273 | 3.2254 | 3.2232 | 3.2207 | 3.2178 | 3.2146 | 3.2114 | 3.2068 | 3.2021 | 3.1898 | 3.1795 | 3.1707 | 3.1759 | 3.1565 | 3.1587 | 3.1487 | 3.1374 | 3.1253 | 3.1062 | 3.078 | 3.0358
1050 | 2.5 | 0.7291666667 | 3.2436 | 3.244 | 3.2436 | 3.243 | 3.2452 | 3.2411 | 3.2409 | 3.2401 | 3.2396 | 3.2392 | 3.2386 | 3.2382 | 3.2376 | 3.237 | 3.2367 | 3.2359 | 3.235 | 3.2338 | 3.2328 | 3.2316 | 3.2303 | 3.2286 | 3.2269 | 3.2249 | 3.2227 | 3.2202 | 3.2173 | 3.2141 | 3.2107 | 3.2063 | 3.2014 | 3.1891 | 3.1788 | 3.1698 | 3.1749 | 3.1555 | 3.1575 | 3.1477 | 3.1362 | 3.1237 | 3.1038 | 3.0744 | 3.0309
1060 | 2.5 | 0.7361111111 | 3.2433 | 3.2435 | 3.2431 | 3.2424 | 3.2448 | 3.2408 | 3.2406 | 3.2397 | 3.2392 | 3.2389 | 3.2384 | 3.2379 | 3.2374 | 3.2367 | 3.2364 | 3.2355 | 3.2347 | 3.2335 | 3.2325 | 3.2313 | 3.2298 | 3.2283 | 3.2264 | 3.2245 | 3.2224 | 3.2198 | 3.2168 | 3.2136 | 3.2102 | 3.2056 | 3.2007 | 3.1882 | 3.1779 | 3.1688 | 3.1741 | 3.1545 | 3.1565 | 3.1467 | 3.135 | 3.1222 | 3.1013 | 3.0707 | 3.026
1070 | 2.5 | 0.7430555556 | 3.2428 | 3.2431 | 3.2426 | 3.2421 | 3.2445 | 3.2404 | 3.2401 | 3.2394 | 3.2389 | 3.2386 | 3.2381 | 3.2376 | 3.237 | 3.2364 | 3.236 | 3.2352 | 3.2343 | 3.2332 | 3.2321 | 3.231 | 3.2294 | 3.2279 | 3.2261 | 3.224 | 3.2218 | 3.2193 | 3.2163 | 3.2131 | 3.2097 | 3.2051 | 3.2001 | 3.1876 | 3.1771 | 3.168 | 3.173 | 3.1535 | 3.1555 | 3.1457 | 3.1339 | 3.1205 | 3.0987 | 3.0668 | 3.0207
1080 | 2.5 | 0.75 | 3.2423 | 3.2426 | 3.2423 | 3.2418 | 3.2441 | 3.2401 | 3.2397 | 3.2391 | 3.2387 | 3.2382 | 3.2377 | 3.2372 | 3.2367 | 3.236 | 3.2357 | 3.235 | 3.234 | 3.2328 | 3.2318 | 3.2306 | 3.2291 | 3.2276 | 3.2256 | 3.2237 | 3.2213 | 3.2188 | 3.2158 | 3.2126 | 3.209 | 3.2045 | 3.1994 | 3.1869 | 3.1763 | 3.167 | 3.172 | 3.1524 | 3.1545 | 3.1445 | 3.1327 | 3.1188 | 3.0959 | 3.0629 | 3.0155
1090 | 2.5 | 0.7569444444 | 3.2419 | 3.2423 | 3.2419 | 3.2413 | 3.2438 | 3.2397 | 3.2394 | 3.2387 | 3.2384 | 3.2379 | 3.2374 | 3.2369 | 3.2364 | 3.2359 | 3.2355 | 3.2347 | 3.2338 | 3.2325 | 3.2315 | 3.2303 | 3.2288 | 3.2273 | 3.2252 | 3.2232 | 3.2208 | 3.2183 | 3.2153 | 3.2121 | 3.2085 | 3.2039 | 3.1989 | 3.186 | 3.1754 | 3.166 | 3.171 | 3.1514 | 3.1535 | 3.1435 | 3.1315 | 3.117 | 3.093 | 3.0587 | 3.0099
1100 | 2.5 | 0.7638888889 | 3.2414 | 3.2418 | 3.2414 | 3.2409 | 3.2433 | 3.2394 | 3.2392 | 3.2384 | 3.2381 | 3.2377 | 3.237 | 3.2367 | 3.2362 | 3.2355 | 3.2352 | 3.2343 | 3.2335 | 3.2321 | 3.2311 | 3.23 | 3.2284 | 3.2267 | 3.2249 | 3.2229 | 3.2205 | 3.2178 | 3.2148 | 3.2115 | 3.208 | 3.2033 | 3.1982 | 3.1854 | 3.1744 | 3.1651 | 3.17 | 3.1504 | 3.1524 | 3.1425 | 3.1303 | 3.1151 | 3.09 | 3.0545 | 3.0043
1110 | 2.5 | 0.7708333333 | 3.2411 | 3.2414 | 3.2411 | 3.2406 | 3.243 | 3.2391 | 3.2389 | 3.2381 | 3.2377 | 3.2374 | 3.2369 | 3.2364 | 3.2359 | 3.2352 | 3.2348 | 3.234 | 3.2332 | 3.232 | 3.2308 | 3.2296 | 3.2281 | 3.2264 | 3.2244 | 3.2224 | 3.22 | 3.2175 | 3.2142 | 3.211 | 3.2075 | 3.2028 | 3.1975 | 3.1845 | 3.1736 | 3.1641 | 3.169 | 3.1494 | 3.1514 | 3.1415 | 3.129 | 3.1131 | 3.0869 | 3.0501 | 2.9984
1120 | 2.5 | 0.7777777778 | 3.2406 | 3.2409 | 3.2406 | 3.2403 | 3.2426 | 3.2387 | 3.2386 | 3.2379 | 3.2374 | 3.237 | 3.2365 | 3.236 | 3.2355 | 3.2348 | 3.2345 | 3.2337 | 3.2328 | 3.2316 | 3.2305 | 3.2293 | 3.2278 | 3.2261 | 3.224 | 3.222 | 3.2195 | 3.2169 | 3.2137 | 3.2104 | 3.2068 | 3.2021 | 3.1969 | 3.1837 | 3.1727 | 3.1631 | 3.1681 | 3.1484 | 3.1504 | 3.1403 | 3.1276 | 3.1109 | 3.0837 | 3.0455 | 2.9925
1130 | 2.5 | 0.7847222222 | 3.2403 | 3.2406 | 3.2403 | 3.2399 | 3.2423 | 3.2384 | 3.2382 | 3.2376 | 3.2372 | 3.2367 | 3.2362 | 3.2357 | 3.2352 | 3.2347 | 3.2342 | 3.2335 | 3.2325 | 3.2313 | 3.2301 | 3.2288 | 3.2273 | 3.2256 | 3.2235 | 3.2215 | 3.2191 | 3.2164 | 3.2132 | 3.2099 | 3.2063 | 3.2014 | 3.196 | 3.183 | 3.1719 | 3.1621 | 3.1671 | 3.1474 | 3.1494 | 3.1393 | 3.1263 | 3.1087 | 3.0803 | 3.0408 | 2.9863
1140 | 2.5 | 0.7916666667 | 3.2397 | 3.2401 | 3.2399 | 3.2394 | 3.2419 | 3.2381 | 3.2379 | 3.2372 | 3.2369 | 3.2364 | 3.2359 | 3.2355 | 3.2348 | 3.2343 | 3.2338 | 3.2332 | 3.2321 | 3.231 | 3.2298 | 3.2284 | 3.2269 | 3.2252 | 3.2232 | 3.2212 | 3.2186 | 3.2159 | 3.2129 | 3.2094 | 3.2056 | 3.2009 | 3.1953 | 3.1822 | 3.1708 | 3.1611 | 3.166 | 3.1465 | 3.1484 | 3.1383 | 3.1247 | 3.1063 | 3.0768 | 3.0361 | 2.98
1150 | 2.5 | 0.7986111111 | 3.2394 | 3.2397 | 3.2396 | 3.2391 | 3.2416 | 3.2377 | 3.2376 | 3.2369 | 3.2365 | 3.2362 | 3.2357 | 3.2352 | 3.2347 | 3.234 | 3.2337 | 3.2328 | 3.2318 | 3.2306 | 3.2294 | 3.2281 | 3.2266 | 3.2249 | 3.2227 | 3.2207 | 3.2181 | 3.2154 | 3.2122 | 3.2088 | 3.2051 | 3.2002 | 3.1947 | 3.1815 | 3.17 | 3.16 | 3.1649 | 3.1455 | 3.1474 | 3.1371 | 3.1234 | 3.104 | 3.0731 | 3.031 | 2.9734
1160 | 2.5 | 0.8055555556 | 3.2389 | 3.2394 | 3.2391 | 3.2387 | 3.2414 | 3.2374 | 3.2372 | 3.2365 | 3.2362 | 3.2359 | 3.2354 | 3.2348 | 3.2343 | 3.2337 | 3.2333 | 3.2325 | 3.2315 | 3.2303 | 3.2291 | 3.2278 | 3.2262 | 3.2244 | 3.2224 | 3.2202 | 3.2178 | 3.2149 | 3.2117 | 3.2083 | 3.2046 | 3.1996 | 3.194 | 3.1806 | 3.1692 | 3.1592 | 3.1639 | 3.1445 | 3.1465 | 3.1361 | 3.1217 | 3.1014 | 3.0694 | 3.0258 | 2.9667
1170 | 2.5 | 0.8125 | 3.2386 | 3.2389 | 3.2387 | 3.2384 | 3.2411 | 3.237 | 3.2369 | 3.2364 | 3.2359 | 3.2355 | 3.235 | 3.2345 | 3.234 | 3.2333 | 3.233 | 3.2321 | 3.2313 | 3.23 | 3.2288 | 3.2274 | 3.2259 | 3.224 | 3.222 | 3.2198 | 3.2173 | 3.2144 | 3.2114 | 3.2077 | 3.2039 | 3.199 | 3.1933 | 3.1798 | 3.1681 | 3.1582 | 3.1629 | 3.1435 | 3.1455 | 3.1349 | 3.12 | 3.0987 | 3.0655 | 3.0204 | 2.9598
1180 | 2.5 | 0.8194444444 | 3.2382 | 3.2386 | 3.2384 | 3.2381 | 3.2408 | 3.2367 | 3.2365 | 3.236 | 3.2357 | 3.2354 | 3.2348 | 3.2343 | 3.2337 | 3.2332 | 3.2327 | 3.2318 | 3.231 | 3.2296 | 3.2283 | 3.2271 | 3.2254 | 3.2237 | 3.2215 | 3.2193 | 3.2168 | 3.2139 | 3.2109 | 3.2072 | 3.2034 | 3.1984 | 3.1926 | 3.179 | 3.1673 | 3.1572 | 3.1619 | 3.1425 | 3.1445 | 3.1337 | 3.1183 | 3.0959 | 3.0613 | 3.015 | 2.9527
1190 | 2.5 | 0.8263888889 | 3.2377 | 3.2382 | 3.2381 | 3.2377 | 3.2404 | 3.2364 | 3.2364 | 3.2357 | 3.2354 | 3.235 | 3.2345 | 3.234 | 3.2335 | 3.2328 | 3.2323 | 3.2315 | 3.2306 | 3.2293 | 3.2279 | 3.2267 | 3.2251 | 3.2232 | 3.2212 | 3.2188 | 3.2163 | 3.2136 | 3.2102 | 3.2066 | 3.2028 | 3.1977 | 3.192 | 3.1781 | 3.1665 | 3.1562 | 3.1609 | 3.1416 | 3.1435 | 3.1325 | 3.1165 | 3.093 | 3.0572 | 3.0091 | 2.9452
1200 | 2.5 | 0.8333333333 | 3.2374 | 3.2379 | 3.2377 | 3.2374 | 3.2401 | 3.236 | 3.236 | 3.2354 | 3.235 | 3.2347 | 3.2342 | 3.2337 | 3.2332 | 3.2325 | 3.232 | 3.2313 | 3.2303 | 3.2289 | 3.2278 | 3.2262 | 3.2247 | 3.2229 | 3.2207 | 3.2185 | 3.2158 | 3.2131 | 3.2097 | 3.206 | 3.2023 | 3.197 | 3.1911 | 3.1774 | 3.1654 | 3.1551 | 3.1599 | 3.1406 | 3.1425 | 3.1313 | 3.1144 | 3.09 | 3.0528 | 3.0033 | 2.9376
1210 | 2.5 | 0.8402777778 | 3.237 | 3.2374 | 3.2372 | 3.237 | 3.2397 | 3.2357 | 3.2357 | 3.235 | 3.2347 | 3.2343 | 3.2338 | 3.2333 | 3.2328 | 3.2321 | 3.2318 | 3.231 | 3.23 | 3.2286 | 3.2273 | 3.2259 | 3.2244 | 3.2225 | 3.2203 | 3.218 | 3.2153 | 3.2126 | 3.2092 | 3.2055 | 3.2016 | 3.1963 | 3.1904 | 3.1766 | 3.1644 | 3.1541 | 3.1589 | 3.1396 | 3.1415 | 3.13 | 3.1124 | 3.0868 | 3.0482 | 2.9971 | 2.9299
1220 | 2.5 | 0.8472222222 | 3.2367 | 3.237 | 3.2369 | 3.2367 | 3.2394 | 3.2355 | 3.2354 | 3.2348 | 3.2343 | 3.2342 | 3.2337 | 3.2332 | 3.2325 | 3.2318 | 3.2315 | 3.2306 | 3.2296 | 3.2283 | 3.2269 | 3.2256 | 3.2239 | 3.222 | 3.2198 | 3.2175 | 3.2149 | 3.2121 | 3.2087 | 3.205 | 3.2009 | 3.1957 | 3.1896 | 3.1757 | 3.1636 | 3.1531 | 3.1578 | 3.1386 | 3.1405 | 3.1288 | 3.1102 | 3.0835 | 3.0435 | 2.9908 | 2.9218
1230 | 2.5 | 0.8541666667 | 3.2362 | 3.2367 | 3.2365 | 3.2364 | 3.2391 | 3.2352 | 3.235 | 3.2345 | 3.2342 | 3.2338 | 3.2333 | 3.2328 | 3.2321 | 3.2316 | 3.2311 | 3.2303 | 3.2293 | 3.2279 | 3.2266 | 3.2251 | 3.2235 | 3.2215 | 3.2193 | 3.2171 | 3.2144 | 3.2115 | 3.2082 | 3.2043 | 3.2002 | 3.195 | 3.1889 | 3.1749 | 3.1626 | 3.1523 | 3.1568 | 3.1376 | 3.1394 | 3.1273 | 3.108 | 3.08 | 3.0388 | 2.9844 | 2.9135
1240 | 2.5 | 0.8611111111 | 3.2359 | 3.2364 | 3.2362 | 3.236 | 3.2387 | 3.2348 | 3.2347 | 3.2342 | 3.2338 | 3.2335 | 3.233 | 3.2325 | 3.232 | 3.2313 | 3.2308 | 3.23 | 3.2289 | 3.2276 | 3.2262 | 3.2247 | 3.223 | 3.2212 | 3.219 | 3.2166 | 3.2139 | 3.211 | 3.2077 | 3.2038 | 3.1997 | 3.1943 | 3.1882 | 3.1739 | 3.1616 | 3.1513 | 3.1558 | 3.1366 | 3.1383 | 3.1259 | 3.1057 | 3.0765 | 3.0337 | 2.9777 | 2.9047
1250 | 2.5 | 0.8680555556 | 3.2355 | 3.236 | 3.2359 | 3.2357 | 3.2386 | 3.2345 | 3.2345 | 3.2338 | 3.2335 | 3.2332 | 3.2327 | 3.2321 | 3.2316 | 3.231 | 3.2305 | 3.2296 | 3.2286 | 3.2273 | 3.2259 | 3.2244 | 3.2227 | 3.2208 | 3.2185 | 3.2161 | 3.2134 | 3.2105 | 3.2072 | 3.2031 | 3.199 | 3.1936 | 3.1874 | 3.173 | 3.1607 | 3.1502 | 3.1548 | 3.1356 | 3.1372 | 3.1244 | 3.1031 | 3.0727 | 3.0285 | 2.9707 | 2.8958
1260 | 2.5 | 0.875 | 3.2352 | 3.2357 | 3.2355 | 3.2354 | 3.2382 | 3.2342 | 3.2342 | 3.2335 | 3.2332 | 3.233 | 3.2323 | 3.232 | 3.2313 | 3.2306 | 3.2301 | 3.2293 | 3.2283 | 3.2269 | 3.2256 | 3.224 | 3.2222 | 3.2203 | 3.218 | 3.2156 | 3.2129 | 3.21 | 3.2066 | 3.2026 | 3.1984 | 3.193 | 3.1867 | 3.1722 | 3.1597 | 3.1492 | 3.154 | 3.1345 | 3.1361 | 3.1229 | 3.1004 | 3.0689 | 3.0231 | 2.9636 | 2.8865
1270 | 2.5 | 0.8819444444 | 3.2348 | 3.2352 | 3.2352 | 3.235 | 3.2379 | 3.2338 | 3.2338 | 3.2333 | 3.233 | 3.2327 | 3.2321 | 3.2316 | 3.231 | 3.2303 | 3.2298 | 3.2289 | 3.2279 | 3.2266 | 3.2251 | 3.2235 | 3.2218 | 3.2198 | 3.2176 | 3.2153 | 3.2124 | 3.2095 | 3.206 | 3.2021 | 3.1979 | 3.1923 | 3.1859 | 3.1714 | 3.1587 | 3.1482 | 3.1529 | 3.1334 | 3.135 | 3.1212 | 3.0977 | 3.0648 | 3.0175 | 2.9562 | 2.8767
1280 | 2.5 | 0.8888888889 | 3.2345 | 3.2348 | 3.2348 | 3.2347 | 3.2376 | 3.2337 | 3.2335 | 3.233 | 3.2327 | 3.2323 | 3.2318 | 3.2313 | 3.2306 | 3.23 | 3.2294 | 3.2286 | 3.2276 | 3.2262 | 3.2247 | 3.2232 | 3.2215 | 3.2195 | 3.2171 | 3.2148 | 3.2119 | 3.209 | 3.2055 | 3.2014 | 3.1972 | 3.1916 | 3.1852 | 3.1705 | 3.1577 | 3.1474 | 3.1519 | 3.1323 | 3.1339 | 3.1195 | 3.0949 | 3.0606 | 3.0116 | 2.9486 | 2.8665
1290 | 2.5 | 0.8958333333 | 3.2342 | 3.2345 | 3.2345 | 3.2343 | 3.2372 | 3.2333 | 3.2332 | 3.2327 | 3.2323 | 3.232 | 3.2315 | 3.231 | 3.2303 | 3.2296 | 3.2291 | 3.2283 | 3.2273 | 3.2259 | 3.2244 | 3.2229 | 3.221 | 3.219 | 3.2166 | 3.2142 | 3.2114 | 3.2085 | 3.205 | 3.2007 | 3.1965 | 3.1908 | 3.1844 | 3.1695 | 3.1568 | 3.1464 | 3.1509 | 3.1312 | 3.1327 | 3.1177 | 3.092 | 3.0564 | 3.0055 | 2.9408 | 2.8559
1300 | 2.5 | 0.9027777778 | 3.2338 | 3.2342 | 3.2342 | 3.234 | 3.2369 | 3.233 | 3.233 | 3.2323 | 3.232 | 3.2318 | 3.2311 | 3.2306 | 3.2301 | 3.2293 | 3.2288 | 3.2279 | 3.2269 | 3.2256 | 3.224 | 3.2224 | 3.2207 | 3.2186 | 3.2161 | 3.2137 | 3.211 | 3.2078 | 3.2043 | 3.2002 | 3.1958 | 3.1901 | 3.1837 | 3.1687 | 3.1558 | 3.1453 | 3.1499 | 3.13 | 3.1315 | 3.1156 | 3.0889 | 3.0518 | 2.9993 | 2.9327 | 2.8448
1310 | 2.5 | 0.9097222222 | 3.2333 | 3.2338 | 3.2338 | 3.2337 | 3.2367 | 3.2327 | 3.2327 | 3.2321 | 3.2318 | 3.2315 | 3.2308 | 3.2303 | 3.2298 | 3.2289 | 3.2284 | 3.2276 | 3.2264 | 3.2251 | 3.2235 | 3.222 | 3.2202 | 3.2181 | 3.2158 | 3.2132 | 3.2105 | 3.2073 | 3.2038 | 3.1996 | 3.1952 | 3.1894 | 3.1828 | 3.1676 | 3.1548 | 3.1443 | 3.1491 | 3.1288 | 3.1303 | 3.1136 | 3.0856 | 3.0471 | 2.9929 | 2.9243 | 2.8329
1320 | 2.5 | 0.9166666667 | 3.233 | 3.2335 | 3.2335 | 3.2333 | 3.2364 | 3.2323 | 3.2323 | 3.2318 | 3.2315 | 3.2311 | 3.2306 | 3.2301 | 3.2294 | 3.2288 | 3.2281 | 3.2273 | 3.2261 | 3.2247 | 3.2232 | 3.2217 | 3.2198 | 3.2176 | 3.2153 | 3.2127 | 3.21 | 3.2068 | 3.2031 | 3.199 | 3.1945 | 3.1887 | 3.182 | 3.1668 | 3.154 | 3.1433 | 3.1481 | 3.1276 | 3.129 | 3.1114 | 3.0822 | 3.0422 | 2.9863 | 2.9155 | 2.8206
1330 | 2.5 | 0.9236111111 | 3.2327 | 3.2332 | 3.2332 | 3.233 | 3.236 | 3.232 | 3.232 | 3.2315 | 3.2311 | 3.2308 | 3.2303 | 3.2298 | 3.2291 | 3.2283 | 3.2278 | 3.2269 | 3.2257 | 3.2244 | 3.2229 | 3.2212 | 3.2193 | 3.2173 | 3.2148 | 3.2124 | 3.2095 | 3.2063 | 3.2026 | 3.1984 | 3.1938 | 3.1879 | 3.1811 | 3.1658 | 3.1529 | 3.1425 | 3.147 | 3.1264 | 3.1276 | 3.1092 | 3.0788 | 3.0371 | 2.9794 | 2.9066 | 2.8073
1340 | 2.5 | 0.9305555556 | 3.2323 | 3.2328 | 3.2328 | 3.2328 | 3.2357 | 3.2318 | 3.2316 | 3.2311 | 3.2308 | 3.2305 | 3.23 | 3.2294 | 3.2288 | 3.2281 | 3.2274 | 3.2266 | 3.2254 | 3.224 | 3.2224 | 3.2208 | 3.2188 | 3.2168 | 3.2142 | 3.2119 | 3.209 | 3.2058 | 3.2021 | 3.1977 | 3.1931 | 3.1872 | 3.1803 | 3.1649 | 3.1519 | 3.1415 | 3.146 | 3.1251 | 3.1261 | 3.1067 | 3.0751 | 3.0319 | 2.9721 | 2.8971 | 2.7933
1350 | 2.5 | 0.9375 | 3.232 | 3.2325 | 3.2325 | 3.2325 | 3.2354 | 3.2315 | 3.2315 | 3.2308 | 3.2305 | 3.2303 | 3.2296 | 3.2291 | 3.2284 | 3.2278 | 3.2271 | 3.2262 | 3.2251 | 3.2235 | 3.222 | 3.2203 | 3.2185 | 3.2163 | 3.2137 | 3.2114 | 3.2085 | 3.2053 | 3.2014 | 3.197 | 3.1925 | 3.1864 | 3.1796 | 3.1639 | 3.1511 | 3.1405 | 3.145 | 3.1237 | 3.1246 | 3.1041 | 3.0712 | 3.0265 | 2.9648 | 2.8873 | 2.7784
1360 | 2.5 | 0.9444444444 | 3.2316 | 3.2321 | 3.2321 | 3.2321 | 3.2352 | 3.2311 | 3.2311 | 3.2306 | 3.2303 | 3.23 | 3.2293 | 3.2288 | 3.2281 | 3.2274 | 3.2267 | 3.2257 | 3.2247 | 3.2232 | 3.2217 | 3.22 | 3.218 | 3.2159 | 3.2134 | 3.2109 | 3.2078 | 3.2046 | 3.2007 | 3.1965 | 3.1918 | 3.1857 | 3.1788 | 3.1629 | 3.1501 | 3.1394 | 3.144 | 3.1224 | 3.1231 | 3.1016 | 3.0672 | 3.0209 | 2.9571 | 2.8772 | 2.7622
1370 | 2.5 | 0.9513888889 | 3.2313 | 3.2318 | 3.2318 | 3.2318 | 3.2348 | 3.2308 | 3.2308 | 3.2303 | 3.23 | 3.2296 | 3.2289 | 3.2284 | 3.2278 | 3.2271 | 3.2262 | 3.2254 | 3.2244 | 3.2229 | 3.2212 | 3.2195 | 3.2176 | 3.2154 | 3.2129 | 3.2104 | 3.2073 | 3.2041 | 3.2002 | 3.1958 | 3.1911 | 3.1849 | 3.1779 | 3.1621 | 3.1491 | 3.1384 | 3.143 | 3.1209 | 3.1214 | 3.0989 | 3.0631 | 3.015 | 2.9491 | 2.8665 | 2.7448
1380 | 2.5 | 0.9583333333 | 3.231 | 3.2315 | 3.2315 | 3.2315 | 3.2345 | 3.2305 | 3.2305 | 3.23 | 3.2296 | 3.2293 | 3.2286 | 3.2281 | 3.2274 | 3.2267 | 3.2259 | 3.2251 | 3.2239 | 3.2224 | 3.2208 | 3.2191 | 3.2171 | 3.2149 | 3.2124 | 3.2099 | 3.2068 | 3.2036 | 3.1996 | 3.1952 | 3.1904 | 3.1842 | 3.1771 | 3.1611 | 3.1482 | 3.1374 | 3.142 | 3.1193 | 3.1197 | 3.096 | 3.0587 | 3.0089 | 2.941 | 2.8556 | 2.7259
1390 | 2.5 | 0.9652777778 | 3.2306 | 3.2311 | 3.2311 | 3.2311 | 3.2342 | 3.2301 | 3.2301 | 3.2296 | 3.2293 | 3.2289 | 3.2284 | 3.2278 | 3.2271 | 3.2264 | 3.2256 | 3.2247 | 3.2235 | 3.222 | 3.2203 | 3.2186 | 3.2166 | 3.2144 | 3.2119 | 3.2094 | 3.2063 | 3.2029 | 3.199 | 3.1945 | 3.1896 | 3.1833 | 3.1761 | 3.16 | 3.1472 | 3.1362 | 3.141 | 3.1177 | 3.1178 | 3.093 | 3.0542 | 3.0025 | 2.9326 | 2.8437 | 2.7053
1400 | 2.5 | 0.9722222222 | 3.2303 | 3.2308 | 3.2308 | 3.2308 | 3.2338 | 3.23 | 3.2298 | 3.2293 | 3.2289 | 3.2286 | 3.2281 | 3.2274 | 3.2267 | 3.2259 | 3.2252 | 3.2244 | 3.2232 | 3.2217 | 3.22 | 3.2181 | 3.2161 | 3.2139 | 3.2114 | 3.2088 | 3.2058 | 3.2024 | 3.1984 | 3.1938 | 3.1889 | 3.1825 | 3.1752 | 3.1592 | 3.1462 | 3.1352 | 3.1399 | 3.116 | 3.1158 | 3.09 | 3.0494 | 2.9959 | 2.9238 | 2.8316 | 2.6823
1410 | 2.5 | 0.9791666667 | 3.23 | 3.2305 | 3.2305 | 3.2305 | 3.2337 | 3.2296 | 3.2296 | 3.2291 | 3.2288 | 3.2283 | 3.2278 | 3.2271 | 3.2264 | 3.2256 | 3.2249 | 3.224 | 3.2229 | 3.2212 | 3.2195 | 3.2178 | 3.2158 | 3.2136 | 3.2109 | 3.2082 | 3.2053 | 3.2019 | 3.1977 | 3.1931 | 3.1882 | 3.1818 | 3.1744 | 3.1582 | 3.1452 | 3.1342 | 3.1388 | 3.1141 | 3.1138 | 3.0866 | 3.0445 | 2.9891 | 2.9147 | 2.8186 | 2.6566
1420 | 2.5 | 0.9861111111 | 3.2296 | 3.2301 | 3.2301 | 3.2301 | 3.2333 | 3.2293 | 3.2293 | 3.2288 | 3.2284 | 3.2279 | 3.2274 | 3.2267 | 3.2261 | 3.2252 | 3.2245 | 3.2235 | 3.2224 | 3.2208 | 3.2191 | 3.2173 | 3.2153 | 3.2131 | 3.2104 | 3.2077 | 3.2046 | 3.2012 | 3.1972 | 3.1925 | 3.1876 | 3.181 | 3.1734 | 3.1573 | 3.1443 | 3.133 | 3.1377 | 3.1123 | 3.1116 | 3.0832 | 3.0393 | 2.9821 | 2.905 | 2.8047 | 2.6274
1430 | 2.5 | 0.9930555556 | 3.2293 | 3.2298 | 3.2298 | 3.2298 | 3.233 | 3.2289 | 3.2289 | 3.2284 | 3.2281 | 3.2278 | 3.2271 | 3.2264 | 3.2257 | 3.2249 | 3.224 | 3.2232 | 3.222 | 3.2205 | 3.2186 | 3.2168 | 3.2148 | 3.2126 | 3.2099 | 3.2072 | 3.2041 | 3.2007 | 3.1965 | 3.1918 | 3.1867 | 3.1801 | 3.1725 | 3.1563 | 3.1433 | 3.132 | 3.1366 | 3.1102 | 3.1092 | 3.0797 | 3.0341 | 2.9748 | 2.8953 | 2.7899 | 2.5947
1440 | 2.5 | 1 | 3.2289 | 3.2294 | 3.2294 | 3.2294 | 3.2327 | 3.2286 | 3.2286 | 3.2281 | 3.2278 | 3.2274 | 3.2267 | 3.2261 | 3.2254 | 3.2245 | 3.2237 | 3.2229 | 3.2217 | 3.22 | 3.2181 | 3.2164 | 3.2142 | 3.2121 | 3.2095 | 3.2066 | 3.2036 | 3.2001 | 3.1958 | 3.1911 | 3.186 | 3.1793 | 3.1715 | 3.1553 | 3.1423 | 3.1308 | 3.1356 | 3.1082 | 3.1068 | 3.0759 | 3.0285 | 2.9672 | 2.885 | 2.7742 | 2.5577
1450 | 2.5 | 1.006944444 | 3.2286 | 3.2291 | 3.2291 | 3.2291 | 3.2325 | 3.2283 | 3.2283 | 3.2278 | 3.2274 | 3.2271 | 3.2264 | 3.2257 | 3.2251 | 3.2242 | 3.2234 | 3.2224 | 3.2212 | 3.2197 | 3.2178 | 3.2159 | 3.2139 | 3.2115 | 3.209 | 3.2061 | 3.2031 | 3.1994 | 3.1952 | 3.1904 | 3.1854 | 3.1784 | 3.1707 | 3.1545 | 3.1413 | 3.1296 | 3.1344 | 3.1058 | 3.1043 | 3.0721 | 3.0228 | 2.9593 | 2.8741 | 2.7571 | 2.5155
1460 | 2.5 | 1.013888889 | 3.2283 | 3.2288 | 3.2288 | 3.2288 | 3.2321 | 3.2279 | 3.2279 | 3.2274 | 3.2271 | 3.2267 | 3.2261 | 3.2254 | 3.2247 | 3.2239 | 3.223 | 3.222 | 3.2208 | 3.2191 | 3.2173 | 3.2154 | 3.2134 | 3.2112 | 3.2083 | 3.2056 | 3.2024 | 3.1989 | 3.1945 | 3.1898 | 3.1845 | 3.1776 | 3.1697 | 3.1535 | 3.1403 | 3.1285 | 3.1332 | 3.1036 | 3.1018 | 3.068 | 3.0167 | 2.9511 | 2.863 | 2.7385 | 2.4999
1470 | 2.5 | 1.020833333 | 3.2279 | 3.2284 | 3.2284 | 3.2284 | 3.2318 | 3.2276 | 3.2276 | 3.2271 | 3.2267 | 3.2264 | 3.2257 | 3.2251 | 3.2242 | 3.2234 | 3.2225 | 3.2217 | 3.2205 | 3.2188 | 3.2169 | 3.2151 | 3.2129 | 3.2107 | 3.208 | 3.2051 | 3.2019 | 3.1982 | 3.194 | 3.1889 | 3.1839 | 3.1768 | 3.1688 | 3.1524 | 3.1393 | 3.1271 | 3.1318 | 3.1011 | 3.0989 | 3.0638 | 3.0104 | 2.9427 | 2.8512 | 2.7183
1480 | 2.5 | 1.027777778 | 3.2276 | 3.2281 | 3.2281 | 3.2281 | 3.2315 | 3.2273 | 3.2273 | 3.2267 | 3.2264 | 3.2261 | 3.2252 | 3.2247 | 3.2239 | 3.223 | 3.2222 | 3.2213 | 3.22 | 3.2183 | 3.2164 | 3.2146 | 3.2124 | 3.2102 | 3.2075 | 3.2045 | 3.2014 | 3.1977 | 3.1933 | 3.1882 | 3.183 | 3.1759 | 3.1678 | 3.1514 | 3.1383 | 3.1259 | 3.1305 | 3.0986 | 3.096 | 3.0592 | 3.004 | 2.9339 | 2.8387 | 2.6962
1490 | 2.5 | 1.034722222 | 3.2273 | 3.2276 | 3.2278 | 3.2278 | 3.2311 | 3.2271 | 3.2269 | 3.2264 | 3.2261 | 3.2257 | 3.2249 | 3.2244 | 3.2235 | 3.2227 | 3.2218 | 3.2208 | 3.2197 | 3.218 | 3.2161 | 3.2141 | 3.2121 | 3.2097 | 3.207 | 3.2039 | 3.2007 | 3.197 | 3.1926 | 3.1876 | 3.1822 | 3.1749 | 3.1668 | 3.1506 | 3.1372 | 3.1246 | 3.1293 | 3.096 | 3.093 | 3.0547 | 2.9973 | 2.9248 | 2.8255 | 2.6712
1500 | 2.5 | 1.041666667 | 3.2269 | 3.2273 | 3.2274 | 3.2276 | 3.2308 | 3.2267 | 3.2266 | 3.2261 | 3.2257 | 3.2252 | 3.2245 | 3.2239 | 3.2232 | 3.2224 | 3.2215 | 3.2205 | 3.2193 | 3.2175 | 3.2156 | 3.2137 | 3.2115 | 3.2092 | 3.2065 | 3.2034 | 3.2002 | 3.1963 | 3.192 | 3.1869 | 3.1815 | 3.1741 | 3.1658 | 3.1496 | 3.1361 | 3.1232 | 3.1278 | 3.0933 | 3.09 | 3.0498 | 2.9902 | 2.9153 | 2.8115 | 2.643
1510 | 2.5 | 1.048611111 | 3.2266 | 3.2271 | 3.2271 | 3.2273 | 3.2305 | 3.2264 | 3.2262 | 3.2257 | 3.2254 | 3.2249 | 3.2242 | 3.2235 | 3.2229 | 3.2218 | 3.221 | 3.22 | 3.2188 | 3.2169 | 3.2151 | 3.2132 | 3.211 | 3.2087 | 3.2058 | 3.2029 | 3.1996 | 3.1958 | 3.1913 | 3.1862 | 3.1806 | 3.1732 | 3.1648 | 3.1486 | 3.135 | 3.1217 | 3.1263 | 3.0905 | 3.0868 | 3.0447 | 2.9829 | 2.9056 | 2.7965 | 2.6109
1520 | 2.5 | 1.055555556 | 3.2262 | 3.2267 | 3.2267 | 3.2269 | 3.2301 | 3.2261 | 3.2261 | 3.2254 | 3.2251 | 3.2245 | 3.2239 | 3.2232 | 3.2224 | 3.2215 | 3.2207 | 3.2197 | 3.2185 | 3.2166 | 3.2148 | 3.2127 | 3.2105 | 3.2082 | 3.2053 | 3.2023 | 3.199 | 3.1952 | 3.1904 | 3.1854 | 3.1798 | 3.1722 | 3.1638 | 3.1477 | 3.134 | 3.1202 | 3.1247 | 3.0874 | 3.0832 | 3.0395 | 2.9753 | 2.8953 | 2.7804 | 2.5746
1530 | 2.5 | 1.0625 | 3.2259 | 3.2262 | 3.2264 | 3.2266 | 3.23 | 3.2257 | 3.2257 | 3.2251 | 3.2247 | 3.2242 | 3.2235 | 3.2229 | 3.222 | 3.2212 | 3.2203 | 3.2191 | 3.218 | 3.2161 | 3.2142 | 3.2122 | 3.21 | 3.2077 | 3.2048 | 3.2018 | 3.1984 | 3.1945 | 3.1898 | 3.1847 | 3.179 | 3.1712 | 3.1629 | 3.1467 | 3.1329 | 3.1187 | 3.1231 | 3.0844 | 3.0797 | 3.0339 | 2.9675 | 2.8844 | 2.7632 | 2.5332
1540 | 2.5 | 1.069444444 | 3.2256 | 3.2259 | 3.2261 | 3.2261 | 3.2296 | 3.2254 | 3.2254 | 3.2247 | 3.2244 | 3.2239 | 3.2232 | 3.2225 | 3.2217 | 3.2207 | 3.2198 | 3.2188 | 3.2176 | 3.2158 | 3.2137 | 3.2117 | 3.2095 | 3.2072 | 3.2043 | 3.2012 | 3.1979 | 3.1938 | 3.1891 | 3.1839 | 3.1781 | 3.1703 | 3.1619 | 3.1457 | 3.1317 | 3.117 | 3.1214 | 3.0812 | 3.0759 | 3.0282 | 2.9594 | 2.8731 | 2.7445 | 2.4999
1550 | 2.5 | 1.076388889 | 3.2252 | 3.2256 | 3.2257 | 3.2257 | 3.2293 | 3.2251 | 3.2251 | 3.2244 | 3.224 | 3.2235 | 3.2227 | 3.222 | 3.2213 | 3.2203 | 3.2195 | 3.2183 | 3.2171 | 3.2153 | 3.2132 | 3.2112 | 3.209 | 3.2066 | 3.2038 | 3.2006 | 3.1972 | 3.1931 | 3.1884 | 3.1832 | 3.1773 | 3.1693 | 3.1609 | 3.1447 | 3.1305 | 3.1153 | 3.1195 | 3.0778 | 3.0719 | 3.0221 | 2.951 | 2.8615 | 2.724
1560 | 2.5 | 1.083333333 | 3.2249 | 3.2252 | 3.2254 | 3.2254 | 3.2289 | 3.2247 | 3.2245 | 3.224 | 3.2237 | 3.2232 | 3.2224 | 3.2217 | 3.2208 | 3.22 | 3.219 | 3.218 | 3.2166 | 3.2148 | 3.2127 | 3.2109 | 3.2085 | 3.2061 | 3.2033 | 3.2001 | 3.1965 | 3.1925 | 3.1877 | 3.1823 | 3.1764 | 3.1683 | 3.1599 | 3.1437 | 3.1293 | 3.1134 | 3.1175 | 3.0743 | 3.0678 | 3.0158 | 2.9422 | 2.849 | 2.7016
1570 | 2.5 | 1.090277778 | 3.2244 | 3.2249 | 3.2251 | 3.2251 | 3.2286 | 3.2244 | 3.2242 | 3.2237 | 3.2234 | 3.2227 | 3.222 | 3.2213 | 3.2205 | 3.2195 | 3.2186 | 3.2175 | 3.2163 | 3.2144 | 3.2124 | 3.2104 | 3.208 | 3.2056 | 3.2026 | 3.1994 | 3.196 | 3.1918 | 3.1871 | 3.1815 | 3.1756 | 3.1675 | 3.1589 | 3.1426 | 3.1281 | 3.1116 | 3.1155 | 3.0705 | 3.0634 | 3.0094 | 2.9331 | 2.8358 | 2.6766
1580 | 2.5 | 1.097222222 | 3.224 | 3.2245 | 3.2247 | 3.2247 | 3.2283 | 3.224 | 3.2239 | 3.2234 | 3.223 | 3.2224 | 3.2215 | 3.2208 | 3.2202 | 3.2191 | 3.2181 | 3.2171 | 3.2158 | 3.2139 | 3.2119 | 3.2099 | 3.2075 | 3.2051 | 3.2021 | 3.1989 | 3.1953 | 3.1911 | 3.1862 | 3.1806 | 3.1746 | 3.1665 | 3.1578 | 3.1416 | 3.1268 | 3.1094 | 3.1131 | 3.0667 | 3.0589 | 3.0027 | 2.9236 | 2.822 | 2.648
1590 | 2.5 | 1.104166667 | 3.2237 | 3.2242 | 3.2242 | 3.2244 | 3.2279 | 3.2235 | 3.2235 | 3.223 | 3.2225 | 3.222 | 3.2212 | 3.2205 | 3.2197 | 3.2186 | 3.2178 | 3.2166 | 3.2153 | 3.2134 | 3.2114 | 3.2094 | 3.207 | 3.2046 | 3.2016 | 3.1984 | 3.1947 | 3.1904 | 3.1855 | 3.1798 | 3.1737 | 3.1654 | 3.1568 | 3.1406 | 3.1254 | 3.1074 | 3.1109 | 3.0626 | 3.054 | 2.9956 | 2.9138 | 2.8073 | 2.6154
1600 | 2.5 | 1.111111111 | 3.2234 | 3.2239 | 3.2239 | 3.224 | 3.2276 | 3.2232 | 3.2232 | 3.2227 | 3.2222 | 3.2217 | 3.2208 | 3.2202 | 3.2193 | 3.2183 | 3.2173 | 3.2163 | 3.2149 | 3.2131 | 3.2109 | 3.2088 | 3.2065 | 3.2041 | 3.2011 | 3.1977 | 3.194 | 3.1898 | 3.1847 | 3.1791 | 3.1727 | 3.1644 | 3.1558 | 3.1396 | 3.1241 | 3.105 | 3.1084 | 3.0584 | 3.0491 | 2.9883 | 2.9035 | 2.7914 | 2.5785
1610 | 2.5 | 1.118055556 | 3.223 | 3.2235 | 3.2235 | 3.2237 | 3.2273 | 3.2229 | 3.2229 | 3.2224 | 3.2218 | 3.2212 | 3.2205 | 3.2197 | 3.219 | 3.218 | 3.2169 | 3.2158 | 3.2144 | 3.2126 | 3.2104 | 3.2083 | 3.206 | 3.2034 | 3.2004 | 3.1972 | 3.1933 | 3.1891 | 3.184 | 3.1783 | 3.1719 | 3.1634 | 3.1548 | 3.1386 | 3.1226 | 3.1026 | 3.1058 | 3.054 | 3.0439 | 2.9809 | 2.8929 | 2.7745 | 2.5364
1620 | 2.5 | 1.125 | 3.2227 | 3.223 | 3.2232 | 3.2234 | 3.2269 | 3.2225 | 3.2225 | 3.2218 | 3.2215 | 3.2208 | 3.22 | 3.2193 | 3.2185 | 3.2175 | 3.2164 | 3.2153 | 3.2139 | 3.2121 | 3.21 | 3.2078 | 3.2055 | 3.2029 | 3.1999 | 3.1965 | 3.1926 | 3.1882 | 3.1832 | 3.1774 | 3.1708 | 3.1624 | 3.1538 | 3.1376 | 3.121 | 3.1003 | 3.1031 | 3.0493 | 3.0383 | 2.9729 | 2.8816 | 2.7564 | 2.4999
1630 | 2.5 | 1.131944444 | 3.2224 | 3.2227 | 3.2229 | 3.223 | 3.2266 | 3.2222 | 3.222 | 3.2215 | 3.2212 | 3.2205 | 3.2197 | 3.219 | 3.2181 | 3.2169 | 3.2161 | 3.2149 | 3.2136 | 3.2115 | 3.2095 | 3.2073 | 3.205 | 3.2024 | 3.1992 | 3.1958 | 3.192 | 3.1876 | 3.1825 | 3.1766 | 3.1698 | 3.1614 | 3.1529 | 3.1364 | 3.1195 | 3.0977 | 3.1003 | 3.0444 | 3.0325 | 2.9648 | 2.8698 | 2.7365
1640 | 2.5 | 1.138888889 | 3.222 | 3.2224 | 3.2225 | 3.2227 | 3.2262 | 3.2218 | 3.2217 | 3.2212 | 3.2207 | 3.22 | 3.2193 | 3.2185 | 3.2176 | 3.2166 | 3.2156 | 3.2144 | 3.2131 | 3.2112 | 3.209 | 3.2068 | 3.2045 | 3.2019 | 3.1987 | 3.1952 | 3.1913 | 3.1869 | 3.1817 | 3.1756 | 3.1688 | 3.1605 | 3.1519 | 3.1352 | 3.1178 | 3.0949 | 3.0972 | 3.0393 | 3.0266 | 2.9564 | 2.8573 | 2.7149
1650 | 2.5 | 1.145833333 | 3.2217 | 3.222 | 3.2222 | 3.2224 | 3.2259 | 3.2215 | 3.2213 | 3.2208 | 3.2203 | 3.2197 | 3.2188 | 3.2181 | 3.2173 | 3.2163 | 3.2151 | 3.2139 | 3.2126 | 3.2107 | 3.2085 | 3.2063 | 3.2039 | 3.2012 | 3.198 | 3.1947 | 3.1906 | 3.1862 | 3.1808 | 3.1747 | 3.168 | 3.1595 | 3.1509 | 3.1342 | 3.116 | 3.0922 | 3.0942 | 3.0339 | 3.0204 | 2.9476 | 2.8443 | 2.6908
1660 | 2.5 | 1.152777778 | 3.2213 | 3.2217 | 3.2217 | 3.2218 | 3.2256 | 3.2212 | 3.221 | 3.2205 | 3.22 | 3.2193 | 3.2185 | 3.2176 | 3.2168 | 3.2158 | 3.2148 | 3.2136 | 3.2121 | 3.2102 | 3.208 | 3.2058 | 3.2034 | 3.2007 | 3.1975 | 3.194 | 3.1899 | 3.1854 | 3.18 | 3.1737 | 3.167 | 3.1585 | 3.1499 | 3.133 | 3.1141 | 3.0893 | 3.0908 | 3.0283 | 3.0138 | 2.9383 | 2.8302 | 2.6636
1670 | 2.5 | 1.159722222 | 3.221 | 3.2213 | 3.2213 | 3.2215 | 3.2252 | 3.2207 | 3.2207 | 3.22 | 3.2195 | 3.2188 | 3.218 | 3.2173 | 3.2164 | 3.2153 | 3.2142 | 3.2131 | 3.2117 | 3.2097 | 3.2075 | 3.2053 | 3.2029 | 3.2002 | 3.1969 | 3.1933 | 3.1893 | 3.1847 | 3.1791 | 3.1729 | 3.166 | 3.1575 | 3.1489 | 3.1318 | 3.1123 | 3.0861 | 3.0874 | 3.0226 | 3.007 | 2.9289 | 2.8155 | 2.6322
1680 | 2.5 | 1.166666667 | 3.2207 | 3.2208 | 3.221 | 3.2212 | 3.2249 | 3.2203 | 3.2203 | 3.2197 | 3.2191 | 3.2185 | 3.2176 | 3.2168 | 3.2159 | 3.2149 | 3.2139 | 3.2126 | 3.2112 | 3.2092 | 3.207 | 3.2048 | 3.2024 | 3.1996 | 3.1963 | 3.1926 | 3.1886 | 3.1839 | 3.1783 | 3.1719 | 3.1649 | 3.1565 | 3.1479 | 3.1305 | 3.1101 | 3.0829 | 3.0837 | 3.0163 | 3.0001 | 2.9189 | 2.7997 | 2.5964
1690 | 2.5 | 1.173611111 | 3.2203 | 3.2205 | 3.2207 | 3.2208 | 3.2245 | 3.22 | 3.2198 | 3.2193 | 3.2188 | 3.218 | 3.2173 | 3.2164 | 3.2154 | 3.2144 | 3.2134 | 3.2121 | 3.2107 | 3.2088 | 3.2065 | 3.2043 | 3.2019 | 3.199 | 3.1957 | 3.192 | 3.1877 | 3.1832 | 3.1774 | 3.1708 | 3.1639 | 3.1555 | 3.1469 | 3.1293 | 3.1079 | 3.0797 | 3.0798 | 3.0101 | 2.9929 | 2.9086 | 2.7828 | 2.5555
1700 | 2.5 | 1.180555556 | 3.22 | 3.2202 | 3.2203 | 3.2205 | 3.224 | 3.2197 | 3.2195 | 3.2188 | 3.2183 | 3.2176 | 3.2168 | 3.2159 | 3.2151 | 3.2139 | 3.2129 | 3.2117 | 3.2102 | 3.2083 | 3.206 | 3.2036 | 3.2012 | 3.1984 | 3.195 | 3.1913 | 3.1871 | 3.1823 | 3.1766 | 3.17 | 3.1629 | 3.1545 | 3.1459 | 3.128 | 3.1057 | 3.0761 | 3.0758 | 3.0035 | 2.9851 | 2.8978 | 2.7646 | 2.508
1710 | 2.5 | 1.1875 | 3.2195 | 3.2198 | 3.2198 | 3.2202 | 3.2237 | 3.2191 | 3.2191 | 3.2185 | 3.218 | 3.2173 | 3.2164 | 3.2156 | 3.2146 | 3.2136 | 3.2124 | 3.2112 | 3.2099 | 3.2078 | 3.2055 | 3.2031 | 3.2007 | 3.1979 | 3.1945 | 3.1906 | 3.1864 | 3.1815 | 3.1757 | 3.169 | 3.1619 | 3.1536 | 3.1448 | 3.1264 | 3.1031 | 3.0724 | 3.0716 | 2.9966 | 2.9773 | 2.8866 | 2.7448 | 2.4999
1720 | 2.5 | 1.194444444 | 3.2191 | 3.2193 | 3.2195 | 3.2197 | 3.2234 | 3.2188 | 3.2186 | 3.2181 | 3.2175 | 3.2168 | 3.2159 | 3.2151 | 3.2142 | 3.2131 | 3.2121 | 3.2107 | 3.2094 | 3.2073 | 3.205 | 3.2026 | 3.2002 | 3.1972 | 3.1938 | 3.1899 | 3.1855 | 3.1806 | 3.1747 | 3.168 | 3.1609 | 3.1526 | 3.1438 | 3.1251 | 3.1006 | 3.0685 | 3.067 | 2.9893 | 2.9691 | 2.8748 | 2.7233
1730 | 2.5 | 1.201388889 | 3.2188 | 3.219 | 3.2191 | 3.2193 | 3.223 | 3.2185 | 3.2183 | 3.2176 | 3.2171 | 3.2164 | 3.2156 | 3.2146 | 3.2137 | 3.2126 | 3.2115 | 3.2102 | 3.2088 | 3.2068 | 3.2045 | 3.2021 | 3.1996 | 3.1965 | 3.1931 | 3.1893 | 3.1849 | 3.1798 | 3.1739 | 3.167 | 3.1599 | 3.1516 | 3.1428 | 3.1236 | 3.0981 | 3.0645 | 3.0623 | 2.9819 | 2.9604 | 2.8623 | 2.6995
1740 | 2.5 | 1.208333333 | 3.2183 | 3.2186 | 3.2188 | 3.219 | 3.2227 | 3.218 | 3.2178 | 3.2173 | 3.2168 | 3.2159 | 3.2151 | 3.2142 | 3.2132 | 3.2122 | 3.211 | 3.2099 | 3.2083 | 3.2063 | 3.2039 | 3.2016 | 3.199 | 3.196 | 3.1925 | 3.1886 | 3.184 | 3.1791 | 3.1729 | 3.166 | 3.1589 | 3.1506 | 3.1416 | 3.1219 | 3.0952 | 3.0601 | 3.0574 | 2.9739 | 2.9515 | 2.8492 | 2.6729
1750 | 2.5 | 1.215277778 | 3.218 | 3.2183 | 3.2183 | 3.2186 | 3.2224 | 3.2176 | 3.2175 | 3.2168 | 3.2163 | 3.2156 | 3.2148 | 3.2137 | 3.2129 | 3.2117 | 3.2105 | 3.2094 | 3.2078 | 3.2058 | 3.2033 | 3.2009 | 3.1984 | 3.1953 | 3.1918 | 3.1879 | 3.1833 | 3.1783 | 3.1719 | 3.1649 | 3.1578 | 3.1496 | 3.1406 | 3.1202 | 3.0923 | 3.0555 | 3.0521 | 2.9658 | 2.9422 | 2.8351 | 2.6423
1760 | 2.5 | 1.222222222 | 3.2176 | 3.2178 | 3.218 | 3.2181 | 3.2218 | 3.2173 | 3.2171 | 3.2164 | 3.2159 | 3.2151 | 3.2142 | 3.2132 | 3.2124 | 3.2112 | 3.2102 | 3.2088 | 3.2073 | 3.2053 | 3.2028 | 3.2004 | 3.1979 | 3.1947 | 3.1911 | 3.1872 | 3.1825 | 3.1773 | 3.171 | 3.1639 | 3.1568 | 3.1486 | 3.1394 | 3.1183 | 3.0893 | 3.0508 | 3.0466 | 2.9574 | 2.9326 | 2.8204 | 2.6068
1770 | 2.5 | 1.229166667 | 3.2173 | 3.2175 | 3.2176 | 3.2178 | 3.2215 | 3.2168 | 3.2166 | 3.2159 | 3.2154 | 3.2146 | 3.2137 | 3.2129 | 3.2119 | 3.2107 | 3.2097 | 3.2083 | 3.2068 | 3.2048 | 3.2023 | 3.1999 | 3.1972 | 3.1942 | 3.1904 | 3.1864 | 3.1817 | 3.1764 | 3.17 | 3.1629 | 3.1558 | 3.1475 | 3.1384 | 3.1165 | 3.0862 | 3.0457 | 3.0408 | 2.9486 | 2.9226 | 2.8046 | 2.5666
1780 | 2.5 | 1.236111111 | 3.2169 | 3.2169 | 3.2171 | 3.2173 | 3.2212 | 3.2164 | 3.2163 | 3.2156 | 3.2151 | 3.2142 | 3.2134 | 3.2124 | 3.2114 | 3.2104 | 3.2092 | 3.2078 | 3.2063 | 3.2041 | 3.2018 | 3.1992 | 3.1967 | 3.1935 | 3.1898 | 3.1855 | 3.1808 | 3.1756 | 3.169 | 3.1619 | 3.1548 | 3.1464 | 3.1372 | 3.1144 | 3.0829 | 3.0405 | 3.0347 | 2.9393 | 2.9121 | 2.7877 | 2.52
1790 | 2.5 | 1.243055556 | 3.2164 | 3.2166 | 3.2168 | 3.2169 | 3.2208 | 3.2161 | 3.2158 | 3.2151 | 3.2146 | 3.2137 | 3.2129 | 3.2119 | 3.2109 | 3.2099 | 3.2087 | 3.2073 | 3.2058 | 3.2036 | 3.2011 | 3.1987 | 3.196 | 3.1928 | 3.1891 | 3.1849 | 3.18 | 3.1746 | 3.168 | 3.1609 | 3.1538 | 3.1453 | 3.1361 | 3.1124 | 3.0793 | 3.0349 | 3.0283 | 2.9297 | 2.9012 | 2.7694 | 2.4999
1800 | 2.5 | 1.25 | 3.2161 | 3.2163 | 3.2164 | 3.2166 | 3.2203 | 3.2156 | 3.2154 | 3.2148 | 3.2141 | 3.2134 | 3.2124 | 3.2115 | 3.2105 | 3.2094 | 3.2082 | 3.2068 | 3.2053 | 3.2031 | 3.2006 | 3.198 | 3.1953 | 3.1921 | 3.1884 | 3.184 | 3.1791 | 3.1737 | 3.167 | 3.1599 | 3.1528 | 3.1443 | 3.1349 | 3.1101 | 3.0758 | 3.0292 | 3.0217 | 2.9197 | 2.8897 | 2.7497
1810 | 2.5 | 1.256944444 | 3.2158 | 3.2158 | 3.2159 | 3.2161 | 3.22 | 3.2153 | 3.2149 | 3.2142 | 3.2137 | 3.2129 | 3.2121 | 3.211 | 3.21 | 3.2088 | 3.2077 | 3.2063 | 3.2048 | 3.2026 | 3.2001 | 3.1975 | 3.1947 | 3.1915 | 3.1876 | 3.1833 | 3.1783 | 3.1727 | 3.166 | 3.1587 | 3.1518 | 3.1433 | 3.1337 | 3.1077 | 3.0719 | 3.0229 | 3.0148 | 2.9091 | 2.8775 | 2.7282
1820 | 2.5 | 1.263888889 | 3.2153 | 3.2154 | 3.2156 | 3.2158 | 3.2197 | 3.2148 | 3.2146 | 3.2139 | 3.2132 | 3.2124 | 3.2115 | 3.2105 | 3.2095 | 3.2083 | 3.2072 | 3.2058 | 3.2043 | 3.2021 | 3.1996 | 3.1969 | 3.194 | 3.1908 | 3.1869 | 3.1825 | 3.1774 | 3.1719 | 3.1649 | 3.1577 | 3.1508 | 3.1423 | 3.1323 | 3.1052 | 3.0678 | 3.0165 | 3.0076 | 2.8981 | 2.8649 | 2.7046
1830 | 2.5 | 1.270833333 | 3.2149 | 3.2151 | 3.2151 | 3.2154 | 3.2191 | 3.2144 | 3.2141 | 3.2134 | 3.2129 | 3.2119 | 3.211 | 3.21 | 3.209 | 3.2078 | 3.2066 | 3.2053 | 3.2036 | 3.2014 | 3.1989 | 3.1963 | 3.1935 | 3.1899 | 3.186 | 3.1817 | 3.1766 | 3.1708 | 3.1639 | 3.1567 | 3.1496 | 3.1411 | 3.131 | 3.1026 | 3.0634 | 3.0099 | 3.0001 | 2.8866 | 2.8515 | 2.6781
1840 | 2.5 | 1.277777778 | 3.2146 | 3.2146 | 3.2148 | 3.2149 | 3.2188 | 3.2139 | 3.2137 | 3.2131 | 3.2124 | 3.2115 | 3.2105 | 3.2095 | 3.2085 | 3.2073 | 3.2061 | 3.2048 | 3.2031 | 3.2009 | 3.1984 | 3.1957 | 3.1928 | 3.1893 | 3.1854 | 3.1808 | 3.1757 | 3.1698 | 3.1629 | 3.1557 | 3.1486 | 3.1401 | 3.1296 | 3.0999 | 3.0589 | 3.0028 | 2.9922 | 2.8745 | 2.8373 | 2.6479
1850 | 2.5 | 1.284722222 | 3.2141 | 3.2142 | 3.2142 | 3.2146 | 3.2185 | 3.2136 | 3.2132 | 3.2126 | 3.2119 | 3.211 | 3.2102 | 3.209 | 3.208 | 3.2068 | 3.2056 | 3.2043 | 3.2026 | 3.2002 | 3.1977 | 3.195 | 3.1921 | 3.1886 | 3.1845 | 3.18 | 3.1747 | 3.1688 | 3.1619 | 3.1546 | 3.1475 | 3.1389 | 3.1283 | 3.0971 | 3.0542 | 2.9956 | 2.9839 | 2.8618 | 2.8223 | 2.6127
1860 | 2.5 | 1.291666667 | 3.2137 | 3.2139 | 3.2139 | 3.2141 | 3.218 | 3.2131 | 3.2127 | 3.2121 | 3.2115 | 3.2105 | 3.2097 | 3.2087 | 3.2075 | 3.2063 | 3.2051 | 3.2038 | 3.2021 | 3.1997 | 3.1972 | 3.1943 | 3.1913 | 3.1879 | 3.1839 | 3.1791 | 3.1739 | 3.1678 | 3.1607 | 3.1536 | 3.1465 | 3.1379 | 3.1266 | 3.094 | 3.0489 | 2.9878 | 2.9755 | 2.8483 | 2.8063 | 2.5729
1870 | 2.5 | 1.298611111 | 3.2134 | 3.2134 | 3.2136 | 3.2137 | 3.2176 | 3.2127 | 3.2124 | 3.2117 | 3.211 | 3.2102 | 3.2092 | 3.2082 | 3.207 | 3.2058 | 3.2046 | 3.2031 | 3.2014 | 3.1992 | 3.1965 | 3.1936 | 3.1906 | 3.1871 | 3.183 | 3.1783 | 3.1729 | 3.1668 | 3.1597 | 3.1526 | 3.1455 | 3.1367 | 3.1251 | 3.0908 | 3.0437 | 2.9799 | 2.9665 | 2.834 | 2.789 | 2.527
1880 | 2.5 | 1.305555556 | 3.2129 | 3.2131 | 3.2131 | 3.2132 | 3.2171 | 3.2122 | 3.2119 | 3.2112 | 3.2105 | 3.2097 | 3.2087 | 3.2077 | 3.2065 | 3.2053 | 3.2039 | 3.2026 | 3.2009 | 3.1985 | 3.196 | 3.1931 | 3.1899 | 3.1864 | 3.1822 | 3.1774 | 3.1719 | 3.1658 | 3.1587 | 3.1516 | 3.1445 | 3.1356 | 3.1232 | 3.0874 | 3.0379 | 2.9714 | 2.9572 | 2.8189 | 2.7705 | 2.4999
1890 | 2.5 | 1.3125 | 3.2126 | 3.2126 | 3.2127 | 3.2129 | 3.2168 | 3.2117 | 3.2114 | 3.2107 | 3.21 | 3.2092 | 3.2082 | 3.2072 | 3.2058 | 3.2048 | 3.2034 | 3.2021 | 3.2004 | 3.198 | 3.1953 | 3.1923 | 3.1893 | 3.1855 | 3.1813 | 3.1766 | 3.171 | 3.1648 | 3.1577 | 3.1506 | 3.1433 | 3.1342 | 3.1214 | 3.0839 | 3.032 | 2.9626 | 2.9474 | 2.8027 | 2.7504
1900 | 2.5 | 1.319444444 | 3.2121 | 3.2122 | 3.2122 | 3.2124 | 3.2164 | 3.2114 | 3.211 | 3.2102 | 3.2097 | 3.2087 | 3.2077 | 3.2066 | 3.2053 | 3.2043 | 3.2029 | 3.2016 | 3.1997 | 3.1974 | 3.1947 | 3.1916 | 3.1886 | 3.1849 | 3.1805 | 3.1756 | 3.17 | 3.1636 | 3.1567 | 3.1496 | 3.1423 | 3.133 | 3.1193 | 3.0802 | 3.026 | 2.9535 | 2.9373 | 2.7855 | 2.7286
1910 | 2.5 | 1.326388889 | 3.2117 | 3.2117 | 3.2119 | 3.2121 | 3.2159 | 3.2109 | 3.2105 | 3.2099 | 3.2092 | 3.2082 | 3.2072 | 3.2061 | 3.2048 | 3.2038 | 3.2024 | 3.2009 | 3.1992 | 3.1967 | 3.194 | 3.1909 | 3.1877 | 3.184 | 3.1796 | 3.1747 | 3.169 | 3.1626 | 3.1555 | 3.1486 | 3.1413 | 3.1317 | 3.1173 | 3.0763 | 3.0194 | 2.9441 | 2.9267 | 2.7669 | 2.7044
1920 | 2.5 | 1.333333333 | 3.2112 | 3.2114 | 3.2114 | 3.2115 | 3.2156 | 3.2104 | 3.21 | 3.2094 | 3.2087 | 3.2077 | 3.2066 | 3.2055 | 3.2043 | 3.2031 | 3.2018 | 3.2004 | 3.1985 | 3.1962 | 3.1935 | 3.1903 | 3.1871 | 3.1832 | 3.1788 | 3.1737 | 3.168 | 3.1616 | 3.1545 | 3.1474 | 3.1401 | 3.1303 | 3.115 | 3.0721 | 3.0124 | 2.9341 | 2.9157 | 2.747 | 2.6774
1930 | 2.5 | 1.340277778 | 3.2109 | 3.2109 | 3.2109 | 3.2112 | 3.2151 | 3.21 | 3.2095 | 3.2088 | 3.2082 | 3.2072 | 3.2061 | 3.205 | 3.2038 | 3.2026 | 3.2012 | 3.1997 | 3.198 | 3.1955 | 3.1928 | 3.1896 | 3.1862 | 3.1823 | 3.1779 | 3.1729 | 3.167 | 3.1605 | 3.1535 | 3.1464 | 3.1391 | 3.1288 | 3.1126 | 3.0677 | 3.0054 | 2.9236 | 2.904 | 2.7252 | 2.6463
1940 | 2.5 | 1.347222222 | 3.2104 | 3.2105 | 3.2105 | 3.2107 | 3.2148 | 3.2095 | 3.2092 | 3.2083 | 3.2077 | 3.2066 | 3.2056 | 3.2045 | 3.2033 | 3.2021 | 3.2006 | 3.1992 | 3.1974 | 3.1948 | 3.1921 | 3.1889 | 3.1854 | 3.1815 | 3.1771 | 3.1719 | 3.1658 | 3.1594 | 3.1524 | 3.1453 | 3.1379 | 3.1273 | 3.1101 | 3.0629 | 2.9978 | 2.9126 | 2.8917 | 2.7014 | 2.6104
1950 | 2.5 | 1.354166667 | 3.21 | 3.21 | 3.21 | 3.2102 | 3.2142 | 3.209 | 3.2087 | 3.2078 | 3.2072 | 3.2061 | 3.2051 | 3.2039 | 3.2026 | 3.2014 | 3.2001 | 3.1985 | 3.1969 | 3.1943 | 3.1915 | 3.1881 | 3.1847 | 3.1808 | 3.1763 | 3.1708 | 3.1648 | 3.1584 | 3.1513 | 3.1443 | 3.1367 | 3.1256 | 3.1074 | 3.0579 | 2.99 | 2.9012 | 2.8789 | 2.6747 | 2.5692
1960 | 2.5 | 1.361111111 | 3.2095 | 3.2097 | 3.2097 | 3.2099 | 3.2137 | 3.2085 | 3.2082 | 3.2073 | 3.2066 | 3.2056 | 3.2046 | 3.2034 | 3.2021 | 3.2009 | 3.1996 | 3.198 | 3.1962 | 3.1936 | 3.1908 | 3.1874 | 3.1839 | 3.1798 | 3.1752 | 3.1698 | 3.1638 | 3.1573 | 3.1502 | 3.1432 | 3.1356 | 3.1239 | 3.1047 | 3.0526 | 2.9817 | 2.889 | 2.8652 | 2.6443 | 2.5215
1970 | 2.5 | 1.368055556 | 3.2092 | 3.2092 | 3.2092 | 3.2094 | 3.2134 | 3.2082 | 3.2077 | 3.2068 | 3.2061 | 3.2051 | 3.2039 | 3.2028 | 3.2016 | 3.2004 | 3.1989 | 3.1974 | 3.1955 | 3.193 | 3.1899 | 3.1866 | 3.183 | 3.179 | 3.1742 | 3.1688 | 3.1626 | 3.1562 | 3.1492 | 3.1421 | 3.1344 | 3.122 | 3.1016 | 3.0471 | 2.9731 | 2.8763 | 2.8508 | 2.6094 | 2.4999
1980 | 2.5 | 1.375 | 3.2087 | 3.2087 | 3.2087 | 3.2088 | 3.2129 | 3.2077 | 3.2072 | 3.2063 | 3.2056 | 3.2045 | 3.2034 | 3.2023 | 3.2009 | 3.1997 | 3.1984 | 3.1969 | 3.195 | 3.1923 | 3.1893 | 3.1859 | 3.1822 | 3.1781 | 3.1734 | 3.1678 | 3.1616 | 3.1551 | 3.1481 | 3.1411 | 3.1332 | 3.12 | 3.0984 | 3.0412 | 2.9642 | 2.863 | 2.8355 | 2.5695
1990 | 2.5 | 1.381944444 | 3.2083 | 3.2083 | 3.2083 | 3.2085 | 3.2124 | 3.2072 | 3.2066 | 3.2058 | 3.2051 | 3.2039 | 3.2029 | 3.2018 | 3.2004 | 3.1992 | 3.1977 | 3.1962 | 3.1943 | 3.1916 | 3.1886 | 3.185 | 3.1813 | 3.1773 | 3.1724 | 3.1666 | 3.1604 | 3.1541 | 3.147 | 3.1399 | 3.1318 | 3.118 | 3.095 | 3.0349 | 2.9547 | 2.8488 | 2.8193 | 2.5239
2000 | 2.5 | 1.388888889 | 3.2078 | 3.2078 | 3.2078 | 3.208 | 3.2121 | 3.2066 | 3.2061 | 3.2053 | 3.2045 | 3.2034 | 3.2024 | 3.2011 | 3.1997 | 3.1985 | 3.197 | 3.1955 | 3.1936 | 3.1908 | 3.1877 | 3.1842 | 3.1805 | 3.1764 | 3.1714 | 3.1656 | 3.1594 | 3.1529 | 3.146 | 3.1389 | 3.1305 | 3.1156 | 3.0915 | 3.0285 | 2.9449 | 2.8336 | 2.8017 | 2.4999
2010 | 2.5 | 1.395833333 | 3.2073 | 3.2073 | 3.2073 | 3.2075 | 3.2115 | 3.2061 | 3.2056 | 3.2048 | 3.2039 | 3.2029 | 3.2018 | 3.2006 | 3.1992 | 3.198 | 3.1963 | 3.1948 | 3.193 | 3.1901 | 3.1871 | 3.1833 | 3.1796 | 3.1754 | 3.1703 | 3.1644 | 3.1582 | 3.1519 | 3.1448 | 3.1377 | 3.129 | 3.1133 | 3.0878 | 3.0216 | 2.9346 | 2.8177 | 2.783
2020 | 2.5 | 1.402777778 | 3.207 | 3.2068 | 3.207 | 3.207 | 3.211 | 3.2056 | 3.2051 | 3.2043 | 3.2034 | 3.2023 | 3.2012 | 3.1999 | 3.1985 | 3.1974 | 3.1958 | 3.1942 | 3.1923 | 3.1894 | 3.1862 | 3.1827 | 3.1788 | 3.1744 | 3.1693 | 3.1634 | 3.1572 | 3.1508 | 3.1438 | 3.1366 | 3.1274 | 3.1107 | 3.0837 | 3.0143 | 2.9238 | 2.8005 | 2.7627
2030 | 2.5 | 1.409722222 | 3.2065 | 3.2065 | 3.2065 | 3.2065 | 3.2105 | 3.2051 | 3.2046 | 3.2038 | 3.2028 | 3.2018 | 3.2006 | 3.1994 | 3.198 | 3.1969 | 3.1952 | 3.1935 | 3.1916 | 3.1887 | 3.1855 | 3.1818 | 3.1779 | 3.1736 | 3.1683 | 3.1622 | 3.1562 | 3.1497 | 3.1428 | 3.1354 | 3.1258 | 3.108 | 3.0795 | 3.0069 | 2.9126 | 2.7823 | 2.7407
2040 | 2.5 | 1.416666667 | 3.206 | 3.206 | 3.206 | 3.206 | 3.2102 | 3.2046 | 3.2041 | 3.2031 | 3.2023 | 3.2011 | 3.2001 | 3.1987 | 3.1974 | 3.1962 | 3.1945 | 3.193 | 3.1909 | 3.1879 | 3.1847 | 3.181 | 3.1771 | 3.1725 | 3.1671 | 3.1612 | 3.155 | 3.1486 | 3.1416 | 3.1342 | 3.1241 | 3.1052 | 3.0749 | 2.9989 | 2.9007 | 2.7625 | 2.7166
2050 | 2.5 | 1.423611111 | 3.2055 | 3.2055 | 3.2055 | 3.2056 | 3.2097 | 3.2041 | 3.2036 | 3.2026 | 3.2018 | 3.2006 | 3.1994 | 3.1982 | 3.1967 | 3.1955 | 3.1938 | 3.1921 | 3.1901 | 3.1872 | 3.1839 | 3.18 | 3.1761 | 3.1715 | 3.1661 | 3.16 | 3.154 | 3.1475 | 3.1406 | 3.1329 | 3.1222 | 3.1021 | 3.07 | 2.9907 | 2.8882 | 2.7411 | 2.6901
2060 | 2.5 | 1.430555556 | 3.2051 | 3.205 | 3.205 | 3.205 | 3.2092 | 3.2036 | 3.2031 | 3.2021 | 3.2011 | 3.1999 | 3.1989 | 3.1975 | 3.1962 | 3.1948 | 3.1931 | 3.1915 | 3.1894 | 3.1864 | 3.1832 | 3.1791 | 3.1751 | 3.1705 | 3.1649 | 3.1589 | 3.1528 | 3.1465 | 3.1394 | 3.1315 | 3.1202 | 3.0989 | 3.065 | 2.9819 | 2.8752 | 2.7178 | 2.6597
2070 | 2.5 | 1.4375 | 3.2046 | 3.2045 | 3.2045 | 3.2046 | 3.2087 | 3.2031 | 3.2024 | 3.2014 | 3.2006 | 3.1994 | 3.1982 | 3.1969 | 3.1955 | 3.1943 | 3.1925 | 3.1908 | 3.1887 | 3.1857 | 3.1822 | 3.1783 | 3.1742 | 3.1695 | 3.1639 | 3.1578 | 3.1518 | 3.1453 | 3.1383 | 3.1302 | 3.118 | 3.0955 | 3.0594 | 2.9728 | 2.8613 | 2.6921 | 2.6244
2080 | 2.5 | 1.444444444 | 3.2041 | 3.2039 | 3.2039 | 3.2041 | 3.2082 | 3.2026 | 3.2019 | 3.2009 | 3.1999 | 3.1987 | 3.1977 | 3.1962 | 3.1948 | 3.1936 | 3.1918 | 3.1901 | 3.1879 | 3.1849 | 3.1813 | 3.1774 | 3.1732 | 3.1685 | 3.1627 | 3.1567 | 3.1506 | 3.1443 | 3.1371 | 3.1288 | 3.1156 | 3.092 | 3.0535 | 2.9633 | 2.8466 | 2.6632 | 2.5837
2090 | 2.5 | 1.451388889 | 3.2036 | 3.2034 | 3.2034 | 3.2036 | 3.2077 | 3.2019 | 3.2014 | 3.2002 | 3.1994 | 3.1982 | 3.197 | 3.1957 | 3.1942 | 3.193 | 3.1911 | 3.1894 | 3.1872 | 3.184 | 3.1805 | 3.1764 | 3.1722 | 3.1673 | 3.1617 | 3.1557 | 3.1494 | 3.1432 | 3.1359 | 3.1271 | 3.1133 | 3.0881 | 3.0474 | 2.9533 | 2.8309 | 2.6298 | 2.5371
2100 | 2.5 | 1.458333333 | 3.2031 | 3.2029 | 3.2029 | 3.2029 | 3.2072 | 3.2014 | 3.2007 | 3.1997 | 3.1987 | 3.1975 | 3.1963 | 3.195 | 3.1935 | 3.1923 | 3.1903 | 3.1886 | 3.1864 | 3.1832 | 3.1796 | 3.1756 | 3.1712 | 3.1663 | 3.1605 | 3.1545 | 3.1484 | 3.142 | 3.1347 | 3.1256 | 3.1107 | 3.084 | 3.0408 | 2.9429 | 2.8144 | 2.5916 | 2.4999
2110 | 2.5 | 1.465277778 | 3.2028 | 3.2024 | 3.2024 | 3.2024 | 3.2066 | 3.2009 | 3.2002 | 3.199 | 3.1982 | 3.1969 | 3.1957 | 3.1943 | 3.1928 | 3.1916 | 3.1896 | 3.1879 | 3.1857 | 3.1823 | 3.1788 | 3.1746 | 3.1702 | 3.1651 | 3.1594 | 3.1533 | 3.1472 | 3.141 | 3.1335 | 3.1239 | 3.1079 | 3.0797 | 3.0339 | 2.9321 | 2.7965 | 2.5481
2120 | 2.5 | 1.472222222 | 3.2023 | 3.2019 | 3.2019 | 3.2019 | 3.206 | 3.2002 | 3.1997 | 3.1985 | 3.1975 | 3.1962 | 3.195 | 3.1936 | 3.1921 | 3.1908 | 3.1889 | 3.1871 | 3.1849 | 3.1815 | 3.1779 | 3.1736 | 3.1692 | 3.1639 | 3.1582 | 3.1523 | 3.1462 | 3.1398 | 3.1322 | 3.122 | 3.105 | 3.0749 | 3.0266 | 2.9204 | 2.7774 | 2.4999
2130 | 2.5 | 1.479166667 | 3.2018 | 3.2014 | 3.2014 | 3.2014 | 3.2055 | 3.1997 | 3.199 | 3.1979 | 3.1969 | 3.1955 | 3.1943 | 3.193 | 3.1915 | 3.1901 | 3.1881 | 3.1862 | 3.184 | 3.1806 | 3.1769 | 3.1727 | 3.1681 | 3.1627 | 3.1572 | 3.1511 | 3.145 | 3.1388 | 3.1308 | 3.12 | 3.1019 | 3.07 | 3.019 | 2.9084 | 2.7568
2140 | 2.5 | 1.486111111 | 3.2011 | 3.2009 | 3.2009 | 3.2009 | 3.205 | 3.199 | 3.1985 | 3.1974 | 3.1962 | 3.195 | 3.1938 | 3.1923 | 3.1906 | 3.1894 | 3.1874 | 3.1855 | 3.1832 | 3.1798 | 3.1759 | 3.1717 | 3.167 | 3.1617 | 3.156 | 3.1499 | 3.144 | 3.1376 | 3.1295 | 3.1178 | 3.0986 | 3.0646 | 3.0109 | 2.8958 | 2.7343
2150 | 2.5 | 1.493055556 | 3.2006 | 3.2004 | 3.2004 | 3.2002 | 3.2045 | 3.1985 | 3.1979 | 3.1967 | 3.1957 | 3.1943 | 3.193 | 3.1916 | 3.1899 | 3.1886 | 3.1866 | 3.1847 | 3.1823 | 3.1788 | 3.1751 | 3.1707 | 3.166 | 3.1605 | 3.1548 | 3.1489 | 3.1428 | 3.1364 | 3.128 | 3.1155 | 3.095 | 3.0591 | 3.0027 | 2.8824 | 2.7098
2160 | 2.5 | 1.5 | 3.2001 | 3.1999 | 3.1999 | 3.1997 | 3.2039 | 3.1979 | 3.1972 | 3.196 | 3.195 | 3.1936 | 3.1923 | 3.1908 | 3.1893 | 3.1879 | 3.1857 | 3.1839 | 3.1815 | 3.1779 | 3.1741 | 3.1695 | 3.1648 | 3.1594 | 3.1536 | 3.1477 | 3.1418 | 3.1352 | 3.1263 | 3.1131 | 3.0913 | 3.053 | 2.9939 | 2.8682 | 2.6826
2170 | 2.5 | 1.506944444 | 3.1996 | 3.1994 | 3.1992 | 3.1992 | 3.2033 | 3.1974 | 3.1967 | 3.1953 | 3.1943 | 3.193 | 3.1916 | 3.1901 | 3.1884 | 3.1871 | 3.185 | 3.183 | 3.1806 | 3.1771 | 3.173 | 3.1685 | 3.1636 | 3.1582 | 3.1526 | 3.1467 | 3.1406 | 3.134 | 3.1246 | 3.1104 | 3.0874 | 3.0466 | 2.9846 | 2.8532 | 2.6519
2180 | 2.5 | 1.513888889 | 3.199 | 3.1987 | 3.1987 | 3.1985 | 3.2028 | 3.1967 | 3.196 | 3.1947 | 3.1936 | 3.1923 | 3.1909 | 3.1894 | 3.1877 | 3.1864 | 3.1842 | 3.1822 | 3.1796 | 3.1761 | 3.172 | 3.1673 | 3.1624 | 3.157 | 3.1514 | 3.1455 | 3.1394 | 3.1327 | 3.1229 | 3.1075 | 3.0832 | 3.0398 | 2.975 | 2.8373 | 2.6161
2190 | 2.5 | 1.520833333 | 3.1984 | 3.1982 | 3.1982 | 3.198 | 3.2023 | 3.196 | 3.1953 | 3.1942 | 3.1928 | 3.1915 | 3.1903 | 3.1887 | 3.1869 | 3.1855 | 3.1833 | 3.1813 | 3.1788 | 3.1751 | 3.171 | 3.1663 | 3.1612 | 3.1558 | 3.1502 | 3.1443 | 3.1383 | 3.1315 | 3.1209 | 3.1047 | 3.0786 | 3.0327 | 2.9647 | 2.8204 | 2.5756
2200 | 2.5 | 1.527777778 | 3.1979 | 3.1977 | 3.1975 | 3.1974 | 3.2016 | 3.1953 | 3.1947 | 3.1935 | 3.1923 | 3.1908 | 3.1894 | 3.1879 | 3.1862 | 3.1847 | 3.1825 | 3.1803 | 3.1779 | 3.1741 | 3.17 | 3.1651 | 3.16 | 3.1546 | 3.1491 | 3.1433 | 3.1372 | 3.13 | 3.1187 | 3.1014 | 3.0737 | 3.0251 | 2.954 | 2.8022 | 2.5293
2210 | 2.5 | 1.534722222 | 3.1974 | 3.197 | 3.197 | 3.1969 | 3.2011 | 3.1948 | 3.194 | 3.1928 | 3.1915 | 3.1901 | 3.1887 | 3.1871 | 3.1854 | 3.1839 | 3.1817 | 3.1795 | 3.1769 | 3.173 | 3.1688 | 3.1639 | 3.1589 | 3.1535 | 3.1481 | 3.1421 | 3.1361 | 3.1286 | 3.1165 | 3.0981 | 3.0685 | 3.0172 | 2.9429 | 2.7828 | 2.4999
2220 | 2.5 | 1.541666667 | 3.1969 | 3.1965 | 3.1963 | 3.1962 | 3.2004 | 3.1942 | 3.1935 | 3.1921 | 3.1908 | 3.1894 | 3.1881 | 3.1864 | 3.1845 | 3.183 | 3.1806 | 3.1786 | 3.1759 | 3.172 | 3.1678 | 3.1627 | 3.1577 | 3.1523 | 3.1469 | 3.1411 | 3.1349 | 3.1271 | 3.1141 | 3.0944 | 3.0629 | 3.0089 | 2.9311 | 2.7617
2230 | 2.5 | 1.548611111 | 3.1962 | 3.1958 | 3.1958 | 3.1957 | 3.1999 | 3.1935 | 3.1928 | 3.1913 | 3.1901 | 3.1886 | 3.1872 | 3.1855 | 3.1837 | 3.1822 | 3.1798 | 3.1776 | 3.1749 | 3.171 | 3.1666 | 3.1616 | 3.1565 | 3.1511 | 3.1457 | 3.1399 | 3.1335 | 3.1254 | 3.1114 | 3.0905 | 3.057 | 3.0001 | 2.9187 | 2.7389
2240 | 2.5 | 1.555555556 | 3.1957 | 3.1953 | 3.1952 | 3.195 | 3.1992 | 3.1928 | 3.1921 | 3.1906 | 3.1894 | 3.1879 | 3.1864 | 3.1847 | 3.1828 | 3.1813 | 3.1788 | 3.1766 | 3.1741 | 3.17 | 3.1656 | 3.1604 | 3.1551 | 3.1499 | 3.1445 | 3.1388 | 3.1323 | 3.1237 | 3.1087 | 3.0864 | 3.0506 | 2.991 | 2.9057 | 2.7139
2250 | 2.5 | 1.5625 | 3.195 | 3.1947 | 3.1945 | 3.1943 | 3.1985 | 3.1921 | 3.1913 | 3.1899 | 3.1886 | 3.1871 | 3.1857 | 3.1839 | 3.182 | 3.1805 | 3.1779 | 3.1757 | 3.173 | 3.1688 | 3.1644 | 3.1592 | 3.154 | 3.1487 | 3.1435 | 3.1376 | 3.131 | 3.1219 | 3.1058 | 3.082 | 3.0439 | 2.9814 | 2.8919 | 2.6862
2260 | 2.5 | 1.569444444 | 3.1945 | 3.194 | 3.194 | 3.1936 | 3.198 | 3.1915 | 3.1906 | 3.1893 | 3.1879 | 3.1864 | 3.1849 | 3.183 | 3.1811 | 3.1796 | 3.1769 | 3.1747 | 3.1719 | 3.1678 | 3.1632 | 3.1578 | 3.1528 | 3.1475 | 3.1423 | 3.1364 | 3.1296 | 3.1198 | 3.1026 | 3.0773 | 3.0368 | 2.9711 | 2.8774 | 2.6546
2270 | 2.5 | 1.576388889 | 3.1938 | 3.1935 | 3.1933 | 3.193 | 3.1974 | 3.1908 | 3.1899 | 3.1884 | 3.1871 | 3.1855 | 3.184 | 3.1822 | 3.1801 | 3.1786 | 3.1761 | 3.1737 | 3.1708 | 3.1666 | 3.1621 | 3.1567 | 3.1516 | 3.1464 | 3.1411 | 3.1352 | 3.1281 | 3.1177 | 3.0992 | 3.0722 | 3.0292 | 2.9604 | 2.862 | 2.6181
2280 | 2.5 | 1.583333333 | 3.1931 | 3.1928 | 3.1926 | 3.1923 | 3.1967 | 3.1899 | 3.1893 | 3.1877 | 3.1864 | 3.1847 | 3.1832 | 3.1813 | 3.1793 | 3.1778 | 3.1751 | 3.1727 | 3.1698 | 3.1654 | 3.1607 | 3.1555 | 3.1504 | 3.1452 | 3.1399 | 3.134 | 3.1266 | 3.1153 | 3.0957 | 3.0668 | 3.0212 | 2.9493 | 2.8456 | 2.5764
2290 | 2.5 | 1.590277778 | 3.1926 | 3.1921 | 3.192 | 3.1916 | 3.196 | 3.1893 | 3.1886 | 3.1871 | 3.1855 | 3.1839 | 3.1823 | 3.1805 | 3.1784 | 3.1768 | 3.1741 | 3.1715 | 3.1687 | 3.1643 | 3.1595 | 3.1543 | 3.1492 | 3.1442 | 3.1389 | 3.1327 | 3.1249 | 3.1128 | 3.092 | 3.0611 | 3.013 | 2.9375 | 2.828 | 2.5288
2300 | 2.5 | 1.597222222 | 3.192 | 3.1915 | 3.1913 | 3.1909 | 3.1953 | 3.1886 | 3.1877 | 3.1862 | 3.1847 | 3.183 | 3.1815 | 3.1795 | 3.1774 | 3.1757 | 3.173 | 3.1705 | 3.1676 | 3.1631 | 3.1584 | 3.1529 | 3.1481 | 3.143 | 3.1376 | 3.1315 | 3.1232 | 3.1101 | 3.0878 | 3.0548 | 3.0042 | 2.925 | 2.8093 | 2.4999
2310 | 2.5 | 1.604166667 | 3.1913 | 3.1908 | 3.1906 | 3.1903 | 3.1947 | 3.1879 | 3.1871 | 3.1854 | 3.1839 | 3.1822 | 3.1806 | 3.1786 | 3.1764 | 3.1747 | 3.172 | 3.1693 | 3.1665 | 3.1619 | 3.157 | 3.1518 | 3.1469 | 3.1418 | 3.1364 | 3.1302 | 3.1214 | 3.1074 | 3.0834 | 3.0482 | 2.9949 | 2.9118 | 2.789
2320 | 2.5 | 1.611111111 | 3.1906 | 3.1901 | 3.1899 | 3.1896 | 3.194 | 3.1872 | 3.1862 | 3.1847 | 3.1832 | 3.1813 | 3.1796 | 3.1776 | 3.1754 | 3.1739 | 3.1708 | 3.1683 | 3.1653 | 3.1605 | 3.1558 | 3.1506 | 3.1457 | 3.1406 | 3.1352 | 3.1286 | 3.1193 | 3.1041 | 3.0788 | 3.0412 | 2.9851 | 2.898 | 2.7671
2330 | 2.5 | 1.618055556 | 3.1899 | 3.1894 | 3.1893 | 3.1889 | 3.1933 | 3.1864 | 3.1854 | 3.1839 | 3.1823 | 3.1805 | 3.1788 | 3.1768 | 3.1746 | 3.1729 | 3.1698 | 3.1671 | 3.1641 | 3.1594 | 3.1545 | 3.1492 | 3.1445 | 3.1394 | 3.134 | 3.1271 | 3.1171 | 3.1009 | 3.0737 | 3.0337 | 2.975 | 2.8833 | 2.7433
2340 | 2.5 | 1.625 | 3.1893 | 3.1887 | 3.1886 | 3.1881 | 3.1926 | 3.1857 | 3.1847 | 3.183 | 3.1813 | 3.1795 | 3.1778 | 3.1757 | 3.1734 | 3.1717 | 3.1687 | 3.166 | 3.1627 | 3.158 | 3.1531 | 3.1481 | 3.1433 | 3.1384 | 3.1329 | 3.1256 | 3.1148 | 3.0974 | 3.0682 | 3.026 | 2.9642 | 2.8677 | 2.7173
2350 | 2.5 | 1.631944444 | 3.1886 | 3.1881 | 3.1879 | 3.1874 | 3.192 | 3.1849 | 3.1839 | 3.1822 | 3.1805 | 3.1786 | 3.1769 | 3.1747 | 3.1724 | 3.1707 | 3.1676 | 3.1648 | 3.1616 | 3.1567 | 3.1519 | 3.1469 | 3.1421 | 3.1372 | 3.1315 | 3.1239 | 3.1123 | 3.0935 | 3.0624 | 3.0175 | 2.9528 | 2.851 | 2.6884
2360 | 2.5 | 1.638888889 | 3.1879 | 3.1874 | 3.1871 | 3.1867 | 3.1911 | 3.184 | 3.183 | 3.1813 | 3.1796 | 3.1778 | 3.1759 | 3.1737 | 3.1714 | 3.1697 | 3.1665 | 3.1636 | 3.1602 | 3.1555 | 3.1506 | 3.1457 | 3.141 | 3.1361 | 3.1302 | 3.122 | 3.1095 | 3.0895 | 3.056 | 3.0087 | 2.9408 | 2.8333 | 2.6555
2370 | 2.5 | 1.645833333 | 3.1872 | 3.1866 | 3.1864 | 3.1859 | 3.1904 | 3.1833 | 3.1822 | 3.1805 | 3.1788 | 3.1768 | 3.1749 | 3.1727 | 3.1703 | 3.1685 | 3.1653 | 3.1622 | 3.159 | 3.1541 | 3.1494 | 3.1443 | 3.1398 | 3.1349 | 3.1288 | 3.1202 | 3.1065 | 3.0851 | 3.0494 | 2.9996 | 2.9284 | 2.8142 | 2.617
2380 | 2.5 | 1.652777778 | 3.1864 | 3.1859 | 3.1855 | 3.185 | 3.1898 | 3.1825 | 3.1813 | 3.1796 | 3.1778 | 3.1757 | 3.1739 | 3.1717 | 3.1692 | 3.1673 | 3.1641 | 3.1611 | 3.1577 | 3.1528 | 3.1481 | 3.1432 | 3.1386 | 3.1335 | 3.1273 | 3.118 | 3.1035 | 3.0805 | 3.0423 | 2.9898 | 2.915 | 2.7938 | 2.5727
2390 | 2.5 | 1.659722222 | 3.1857 | 3.185 | 3.1849 | 3.1844 | 3.1889 | 3.1817 | 3.1805 | 3.1786 | 3.1769 | 3.1749 | 3.1729 | 3.1705 | 3.1681 | 3.1663 | 3.1627 | 3.1597 | 3.1563 | 3.1514 | 3.1469 | 3.142 | 3.1374 | 3.1323 | 3.1258 | 3.1158 | 3.0999 | 3.0754 | 3.0347 | 2.9797 | 2.901 | 2.7715 | 2.5222
2400 | 2.5 | 1.666666667 | 3.185 | 3.1844 | 3.184 | 3.1835 | 3.1882 | 3.1808 | 3.1796 | 3.1778 | 3.1759 | 3.1739 | 3.1719 | 3.1695 | 3.167 | 3.1651 | 3.1616 | 3.1584 | 3.155 | 3.1501 | 3.1455 | 3.1408 | 3.1362 | 3.131 | 3.1241 | 3.1133 | 3.0964 | 3.0699 | 3.0268 | 2.9689 | 2.8861 | 2.7473 | 2.4999
2410 | 2.5 | 1.673611111 | 3.1842 | 3.1835 | 3.1833 | 3.1827 | 3.1874 | 3.18 | 3.1786 | 3.1768 | 3.1749 | 3.1729 | 3.1708 | 3.1683 | 3.1658 | 3.1639 | 3.1602 | 3.157 | 3.1536 | 3.1489 | 3.1443 | 3.1396 | 3.135 | 3.1296 | 3.1224 | 3.1107 | 3.0923 | 3.0641 | 3.0184 | 2.9576 | 2.8703 | 2.7208
2420 | 2.5 | 1.680555556 | 3.1833 | 3.1827 | 3.1825 | 3.1818 | 3.1866 | 3.1791 | 3.1778 | 3.1759 | 3.1739 | 3.1719 | 3.1698 | 3.1673 | 3.1646 | 3.1627 | 3.159 | 3.1557 | 3.1523 | 3.1475 | 3.1432 | 3.1384 | 3.1339 | 3.1283 | 3.1204 | 3.1079 | 3.0881 | 3.0577 | 3.0094 | 2.9456 | 2.8534 | 2.6914
2430 | 2.5 | 1.6875 | 3.1827 | 3.182 | 3.1817 | 3.181 | 3.1859 | 3.1781 | 3.1769 | 3.1749 | 3.173 | 3.1707 | 3.1687 | 3.1661 | 3.1634 | 3.1614 | 3.1577 | 3.1543 | 3.1509 | 3.1462 | 3.1418 | 3.1372 | 3.1325 | 3.1268 | 3.1183 | 3.1047 | 3.0835 | 3.0511 | 3 | 2.9329 | 2.8353 | 2.658
2440 | 2.5 | 1.694444444 | 3.1818 | 3.1811 | 3.1808 | 3.1801 | 3.185 | 3.1773 | 3.1759 | 3.1739 | 3.1719 | 3.1697 | 3.1676 | 3.1649 | 3.1622 | 3.1602 | 3.1563 | 3.1529 | 3.1496 | 3.145 | 3.1406 | 3.1361 | 3.1312 | 3.1253 | 3.1161 | 3.1014 | 3.0786 | 3.0439 | 2.99 | 2.9196 | 2.8159 | 2.6188
2450 | 2.5 | 1.701388889 | 3.181 | 3.1803 | 3.18 | 3.1793 | 3.1842 | 3.1764 | 3.1751 | 3.1729 | 3.1708 | 3.1687 | 3.1665 | 3.1638 | 3.1609 | 3.1589 | 3.155 | 3.1516 | 3.1482 | 3.1437 | 3.1394 | 3.1347 | 3.1298 | 3.1237 | 3.1136 | 3.0977 | 3.0734 | 3.0363 | 2.9795 | 2.9056 | 2.7949 | 2.5737
2460 | 2.5 | 1.708333333 | 3.1801 | 3.1793 | 3.179 | 3.1784 | 3.1833 | 3.1754 | 3.1741 | 3.1719 | 3.1698 | 3.1675 | 3.1653 | 3.1626 | 3.1595 | 3.1575 | 3.1535 | 3.1502 | 3.1469 | 3.1425 | 3.1383 | 3.1335 | 3.1285 | 3.1219 | 3.1111 | 3.0938 | 3.0677 | 3.0282 | 2.9685 | 2.8905 | 2.7723 | 2.5221
2470 | 2.5 | 1.715277778 | 3.1793 | 3.1784 | 3.1781 | 3.1776 | 3.1825 | 3.1744 | 3.173 | 3.1708 | 3.1688 | 3.1663 | 3.1641 | 3.1614 | 3.1584 | 3.1562 | 3.1521 | 3.1487 | 3.1455 | 3.1411 | 3.1369 | 3.1323 | 3.1269 | 3.12 | 3.1082 | 3.0898 | 3.0616 | 3.0197 | 2.9569 | 2.8745 | 2.7475 | 2.4999
2480 | 2.5 | 1.722222222 | 3.1784 | 3.1776 | 3.1773 | 3.1766 | 3.1815 | 3.1736 | 3.172 | 3.1698 | 3.1676 | 3.1653 | 3.1629 | 3.16 | 3.157 | 3.1548 | 3.1508 | 3.1474 | 3.1443 | 3.1399 | 3.1357 | 3.131 | 3.1254 | 3.1178 | 3.1052 | 3.0852 | 3.055 | 3.0106 | 2.9446 | 2.8576 | 2.7205
2490 | 2.5 | 1.729166667 | 3.1774 | 3.1768 | 3.1763 | 3.1757 | 3.1806 | 3.1725 | 3.171 | 3.1687 | 3.1666 | 3.1641 | 3.1617 | 3.1587 | 3.1557 | 3.1535 | 3.1494 | 3.146 | 3.143 | 3.1386 | 3.1344 | 3.1296 | 3.1239 | 3.1156 | 3.1018 | 3.0803 | 3.0479 | 3.001 | 2.9316 | 2.8392 | 2.6902
2500 | 2.5 | 1.736111111 | 3.1766 | 3.1757 | 3.1754 | 3.1747 | 3.1798 | 3.1715 | 3.17 | 3.1676 | 3.1654 | 3.1629 | 3.1604 | 3.1575 | 3.1543 | 3.1521 | 3.1479 | 3.1447 | 3.1416 | 3.1374 | 3.1332 | 3.1281 | 3.1222 | 3.1133 | 3.0982 | 3.0751 | 3.0403 | 2.9908 | 2.9177 | 2.8196 | 2.6561
2510 | 2.5 | 1.743055556 | 3.1756 | 3.1747 | 3.1744 | 3.1737 | 3.1788 | 3.1705 | 3.169 | 3.1666 | 3.1643 | 3.1616 | 3.1592 | 3.1562 | 3.1528 | 3.1506 | 3.1465 | 3.1433 | 3.1405 | 3.1361 | 3.1318 | 3.1268 | 3.1204 | 3.1106 | 3.0944 | 3.0695 | 3.0324 | 2.9802 | 2.9032 | 2.7985 | 2.6161
2520 | 2.5 | 1.75 | 3.1747 | 3.1739 | 3.1734 | 3.1729 | 3.1779 | 3.1695 | 3.1678 | 3.1654 | 3.1631 | 3.1604 | 3.1578 | 3.1548 | 3.1514 | 3.1492 | 3.1452 | 3.142 | 3.1391 | 3.1349 | 3.1305 | 3.1253 | 3.1183 | 3.1077 | 3.0901 | 3.0634 | 3.0239 | 2.9691 | 2.8877 | 2.7754 | 2.5698
2530 | 2.5 | 1.756944444 | 3.1737 | 3.1729 | 3.1725 | 3.1719 | 3.1769 | 3.1683 | 3.1668 | 3.1643 | 3.1619 | 3.159 | 3.1565 | 3.1533 | 3.1501 | 3.1479 | 3.1437 | 3.1406 | 3.1377 | 3.1335 | 3.1291 | 3.1237 | 3.1161 | 3.1047 | 3.0856 | 3.0569 | 3.0148 | 2.9571 | 2.8711 | 2.7504 | 2.5172
2540 | 2.5 | 1.763888889 | 3.1727 | 3.1719 | 3.1715 | 3.1707 | 3.1759 | 3.1673 | 3.1656 | 3.1631 | 3.1607 | 3.1578 | 3.1551 | 3.1519 | 3.1486 | 3.1465 | 3.1423 | 3.1393 | 3.1366 | 3.1322 | 3.1278 | 3.122 | 3.1138 | 3.1011 | 3.0807 | 3.0499 | 3.0054 | 2.9446 | 2.8532 | 2.7228 | 2.4999
2550 | 2.5 | 1.770833333 | 3.1717 | 3.1708 | 3.1703 | 3.1697 | 3.1749 | 3.1661 | 3.1644 | 3.1619 | 3.1594 | 3.1565 | 3.1538 | 3.1504 | 3.147 | 3.145 | 3.141 | 3.1379 | 3.1352 | 3.1308 | 3.1263 | 3.1202 | 3.1112 | 3.0976 | 3.0754 | 3.0423 | 2.9952 | 2.9312 | 2.8343 | 2.6921
2560 | 2.5 | 1.777777778 | 3.1707 | 3.1698 | 3.1693 | 3.1687 | 3.1739 | 3.1651 | 3.1634 | 3.1607 | 3.1582 | 3.1551 | 3.1523 | 3.1491 | 3.1457 | 3.1437 | 3.1396 | 3.1366 | 3.1339 | 3.1295 | 3.1247 | 3.1183 | 3.1084 | 3.0935 | 3.0697 | 3.0344 | 2.9846 | 2.917 | 2.8137 | 2.6573
2570 | 2.5 | 1.784722222 | 3.1697 | 3.1688 | 3.1683 | 3.1676 | 3.1729 | 3.1639 | 3.1622 | 3.1594 | 3.1568 | 3.1538 | 3.1509 | 3.1475 | 3.1443 | 3.1423 | 3.1383 | 3.1352 | 3.1327 | 3.1281 | 3.1232 | 3.1161 | 3.1055 | 3.0891 | 3.0636 | 3.026 | 2.9733 | 2.902 | 2.7914 | 2.6165
2580 | 2.5 | 1.791666667 | 3.1687 | 3.1676 | 3.1673 | 3.1665 | 3.1719 | 3.1627 | 3.1609 | 3.1582 | 3.1555 | 3.1523 | 3.1494 | 3.1462 | 3.1428 | 3.141 | 3.1369 | 3.134 | 3.1313 | 3.1266 | 3.1215 | 3.1139 | 3.1021 | 3.0846 | 3.0569 | 3.0168 | 2.9615 | 2.886 | 2.7669 | 2.569
2590 | 2.5 | 1.798611111 | 3.1676 | 3.1666 | 3.1661 | 3.1654 | 3.1708 | 3.1616 | 3.1597 | 3.1568 | 3.1541 | 3.1509 | 3.1481 | 3.1447 | 3.1415 | 3.1396 | 3.1356 | 3.1327 | 3.1298 | 3.1251 | 3.1197 | 3.1114 | 3.0984 | 3.0795 | 3.0498 | 3.0072 | 2.9488 | 2.8689 | 2.7402 | 2.515
2600 | 2.5 | 1.805555556 | 3.1665 | 3.1654 | 3.1651 | 3.1643 | 3.1697 | 3.1604 | 3.1585 | 3.1555 | 3.1528 | 3.1494 | 3.1465 | 3.1432 | 3.1401 | 3.1383 | 3.1342 | 3.1313 | 3.1285 | 3.1236 | 3.1177 | 3.1085 | 3.0945 | 3.0739 | 3.0422 | 2.9971 | 2.9354 | 2.8507 | 2.7108 | 2.4999
2610 | 2.5 | 1.8125 | 3.1654 | 3.1644 | 3.1639 | 3.1631 | 3.1687 | 3.159 | 3.1572 | 3.1541 | 3.1513 | 3.1481 | 3.145 | 3.1418 | 3.1386 | 3.1369 | 3.1329 | 3.13 | 3.1269 | 3.1219 | 3.1155 | 3.1057 | 3.0903 | 3.068 | 3.0339 | 2.9864 | 2.9213 | 2.8309 | 2.6778
2620 | 2.5 | 1.819444444 | 3.1643 | 3.1632 | 3.1627 | 3.1619 | 3.1675 | 3.1578 | 3.1558 | 3.1528 | 3.1499 | 3.1465 | 3.1435 | 3.1403 | 3.1372 | 3.1356 | 3.1315 | 3.1285 | 3.1254 | 3.1202 | 3.1133 | 3.1023 | 3.0856 | 3.0616 | 3.0253 | 2.975 | 2.9062 | 2.8095 | 2.6392
2630 | 2.5 | 1.826388889 | 3.1631 | 3.1621 | 3.1616 | 3.1607 | 3.1663 | 3.1565 | 3.1546 | 3.1513 | 3.1484 | 3.145 | 3.1421 | 3.1389 | 3.1359 | 3.1342 | 3.1302 | 3.1271 | 3.1239 | 3.1183 | 3.1107 | 3.0987 | 3.0807 | 3.0547 | 3.016 | 2.963 | 2.89 | 2.7862 | 2.5938
2640 | 2.5 | 1.833333333 | 3.1621 | 3.1609 | 3.1604 | 3.1595 | 3.1651 | 3.1551 | 3.1531 | 3.1499 | 3.1469 | 3.1435 | 3.1406 | 3.1374 | 3.1344 | 3.133 | 3.1288 | 3.1256 | 3.1224 | 3.1163 | 3.1079 | 3.0949 | 3.0751 | 3.0472 | 3.0062 | 2.9503 | 2.873 | 2.7608 | 2.5416
2650 | 2.5 | 1.840277778 | 3.1609 | 3.1597 | 3.1592 | 3.1582 | 3.1639 | 3.1538 | 3.1518 | 3.1484 | 3.1453 | 3.142 | 3.1391 | 3.1361 | 3.133 | 3.1317 | 3.1274 | 3.1241 | 3.1207 | 3.1141 | 3.1048 | 3.0906 | 3.0692 | 3.0393 | 2.9957 | 2.9368 | 2.8544 | 2.7328 | 2.4998
2660 | 2.5 | 1.847222222 | 3.1597 | 3.1585 | 3.1578 | 3.157 | 3.1627 | 3.1524 | 3.1504 | 3.1469 | 3.1438 | 3.1406 | 3.1376 | 3.1345 | 3.1317 | 3.1302 | 3.1259 | 3.1226 | 3.1188 | 3.1119 | 3.1014 | 3.0859 | 3.0628 | 3.0309 | 2.9848 | 2.9224 | 2.8345 | 2.7016
2670 | 2.5 | 1.854166667 | 3.1584 | 3.1572 | 3.1567 | 3.1557 | 3.1616 | 3.1509 | 3.1489 | 3.1455 | 3.1423 | 3.1391 | 3.1362 | 3.1332 | 3.1303 | 3.1288 | 3.1246 | 3.121 | 3.117 | 3.1094 | 3.0977 | 3.081 | 3.0558 | 3.0219 | 2.9729 | 2.9071 | 2.8128 | 2.6663
2680 | 2.5 | 1.861111111 | 3.1572 | 3.156 | 3.1553 | 3.1543 | 3.1602 | 3.1496 | 3.1474 | 3.144 | 3.1408 | 3.1376 | 3.1347 | 3.1317 | 3.1288 | 3.1274 | 3.1231 | 3.1192 | 3.1148 | 3.1065 | 3.0937 | 3.0754 | 3.0486 | 3.0123 | 2.9606 | 2.8907 | 2.7894 | 2.6247
2690 | 2.5 | 1.868055556 | 3.156 | 3.1546 | 3.1541 | 3.1529 | 3.159 | 3.1481 | 3.1459 | 3.1425 | 3.1393 | 3.1361 | 3.1334 | 3.1303 | 3.1274 | 3.1261 | 3.1214 | 3.1173 | 3.1126 | 3.1033 | 3.0893 | 3.0695 | 3.0405 | 3.002 | 2.9474 | 2.8733 | 2.7635 | 2.5758
2700 | 2.5 | 1.875 | 3.1546 | 3.1533 | 3.1526 | 3.1516 | 3.1577 | 3.1465 | 3.1443 | 3.1408 | 3.1377 | 3.1345 | 3.1318 | 3.129 | 3.1259 | 3.1246 | 3.1197 | 3.1155 | 3.1102 | 3.0999 | 3.0846 | 3.0631 | 3.032 | 2.9912 | 2.9334 | 2.8544 | 2.7352 | 2.5195
2710 | 2.5 | 1.881944444 | 3.1533 | 3.1519 | 3.1513 | 3.1502 | 3.1563 | 3.145 | 3.1428 | 3.1393 | 3.1362 | 3.133 | 3.1305 | 3.1274 | 3.1246 | 3.1231 | 3.118 | 3.1134 | 3.1075 | 3.0962 | 3.0793 | 3.0562 | 3.0229 | 2.9797 | 2.9186 | 2.8341 | 2.7034 | 2.4999
2720 | 2.5 | 1.888888889 | 3.1519 | 3.1506 | 3.1499 | 3.1487 | 3.155 | 3.1435 | 3.1413 | 3.1377 | 3.1347 | 3.1317 | 3.129 | 3.1261 | 3.1231 | 3.1215 | 3.1161 | 3.1111 | 3.1045 | 3.0922 | 3.0737 | 3.0488 | 3.0133 | 2.9675 | 2.9027 | 2.812 | 2.6675
2730 | 2.5 | 1.895833333 | 3.1506 | 3.1492 | 3.1484 | 3.1472 | 3.1536 | 3.1418 | 3.1396 | 3.1361 | 3.1332 | 3.1302 | 3.1274 | 3.1246 | 3.1215 | 3.1198 | 3.1143 | 3.1087 | 3.1013 | 3.0876 | 3.0675 | 3.0407 | 3.003 | 2.9545 | 2.8856 | 2.788 | 2.6252
2740 | 2.5 | 1.902777778 | 3.1492 | 3.1477 | 3.147 | 3.1457 | 3.1521 | 3.1403 | 3.1381 | 3.1345 | 3.1317 | 3.1286 | 3.1261 | 3.1231 | 3.1198 | 3.1182 | 3.1121 | 3.106 | 3.0977 | 3.0827 | 3.0609 | 3.032 | 2.992 | 2.9408 | 2.8672 | 2.7615 | 2.5749
2750 | 2.5 | 1.909722222 | 3.1477 | 3.1464 | 3.1455 | 3.1442 | 3.1506 | 3.1386 | 3.1364 | 3.133 | 3.1302 | 3.1271 | 3.1246 | 3.1215 | 3.1182 | 3.1165 | 3.1099 | 3.103 | 3.0938 | 3.0773 | 3.0537 | 3.0229 | 2.9802 | 2.9262 | 2.8476 | 2.7323 | 2.5168
2760 | 2.5 | 1.916666667 | 3.1462 | 3.1448 | 3.144 | 3.1426 | 3.1492 | 3.1369 | 3.1347 | 3.1313 | 3.1286 | 3.1256 | 3.1231 | 3.12 | 3.1165 | 3.1144 | 3.1074 | 3.0998 | 3.0896 | 3.0714 | 3.0459 | 3.013 | 2.9679 | 2.9106 | 2.8262 | 2.6995 | 2.4999
2770 | 2.5 | 1.923611111 | 3.1448 | 3.1432 | 3.1423 | 3.141 | 3.1477 | 3.1354 | 3.1332 | 3.1298 | 3.1271 | 3.1242 | 3.1215 | 3.1183 | 3.1146 | 3.1124 | 3.1047 | 3.0962 | 3.0849 | 3.0651 | 3.0374 | 3.0025 | 2.9547 | 2.8939 | 2.8029 | 2.6622
2780 | 2.5 | 1.930555556 | 3.1433 | 3.1416 | 3.1408 | 3.1393 | 3.146 | 3.1337 | 3.1315 | 3.1283 | 3.1256 | 3.1227 | 3.12 | 3.1166 | 3.1128 | 3.1102 | 3.1018 | 3.0923 | 3.0798 | 3.0582 | 3.0285 | 2.9913 | 2.9405 | 2.8758 | 2.7776 | 2.6181
2790 | 2.5 | 1.9375 | 3.1416 | 3.1401 | 3.1391 | 3.1376 | 3.1445 | 3.132 | 3.13 | 3.1268 | 3.1241 | 3.1212 | 3.1185 | 3.115 | 3.1107 | 3.1079 | 3.0986 | 3.0879 | 3.0743 | 3.0508 | 3.0189 | 2.9794 | 2.9255 | 2.8564 | 2.7492 | 2.5656
2800 | 2.5 | 1.944444444 | 3.1401 | 3.1384 | 3.1374 | 3.1359 | 3.143 | 3.1303 | 3.1283 | 3.1251 | 3.1226 | 3.1195 | 3.1168 | 3.1131 | 3.1085 | 3.1053 | 3.095 | 3.0832 | 3.0682 | 3.0427 | 3.0086 | 2.9667 | 2.9094 | 2.8355 | 2.7179 | 2.5047
2810 | 2.5 | 1.951388889 | 3.1384 | 3.1367 | 3.1357 | 3.1342 | 3.1413 | 3.1286 | 3.1266 | 3.1236 | 3.121 | 3.118 | 3.1151 | 3.1112 | 3.1062 | 3.1025 | 3.0911 | 3.0781 | 3.0614 | 3.0341 | 2.9976 | 2.953 | 2.8924 | 2.8127 | 2.6826 | 2.4999
2820 | 2.5 | 1.958333333 | 3.1367 | 3.135 | 3.1339 | 3.1325 | 3.1396 | 3.1269 | 3.1251 | 3.122 | 3.1193 | 3.1163 | 3.1133 | 3.1092 | 3.1036 | 3.0992 | 3.0868 | 3.0724 | 3.0543 | 3.0246 | 2.9858 | 2.9387 | 2.8738 | 2.7877 | 2.6418
2830 | 2.5 | 1.965277778 | 3.135 | 3.1332 | 3.1322 | 3.1307 | 3.1381 | 3.1253 | 3.1234 | 3.1205 | 3.1178 | 3.1146 | 3.1114 | 3.107 | 3.1009 | 3.0959 | 3.082 | 3.0663 | 3.0464 | 3.0146 | 2.9731 | 2.9231 | 2.8539 | 2.7602 | 2.5925
2840 | 2.5 | 1.972222222 | 3.1334 | 3.1315 | 3.1303 | 3.129 | 3.1364 | 3.1236 | 3.1219 | 3.1188 | 3.1161 | 3.1129 | 3.1094 | 3.1047 | 3.0979 | 3.092 | 3.077 | 3.0596 | 3.0379 | 3.0038 | 2.9598 | 2.9066 | 2.8323 | 2.7296 | 2.5347
2850 | 2.5 | 1.979166667 | 3.1317 | 3.1296 | 3.1285 | 3.1271 | 3.1349 | 3.1219 | 3.1202 | 3.1173 | 3.1144 | 3.1111 | 3.1074 | 3.1021 | 3.0945 | 3.0879 | 3.0712 | 3.0523 | 3.029 | 2.9924 | 2.9452 | 2.8887 | 2.8086 | 2.6951 | 2.4998
2860 | 2.5 | 1.986111111 | 3.1298 | 3.1278 | 3.1266 | 3.1253 | 3.1332 | 3.1202 | 3.1185 | 3.1156 | 3.1128 | 3.1092 | 3.1052 | 3.0994 | 3.091 | 3.0832 | 3.0651 | 3.0444 | 3.0192 | 2.98 | 2.9299 | 2.8696 | 2.7826 | 2.6556
2870 | 2.5 | 1.993055556 | 3.128 | 3.1259 | 3.1247 | 3.1236 | 3.1317 | 3.1185 | 3.1168 | 3.1139 | 3.1109 | 3.1072 | 3.1028 | 3.0964 | 3.0869 | 3.0783 | 3.0584 | 3.0359 | 3.0086 | 2.9669 | 2.9135 | 2.8488 | 2.7539 | 2.6083
2880 | 2.5 | 2 | 3.1259 | 3.1241 | 3.1229 | 3.1217 | 3.1302 | 3.1168 | 3.1151 | 3.1123 | 3.109 | 3.105 | 3.1003 | 3.093 | 3.0825 | 3.0727 | 3.0511 | 3.0266 | 2.9974 | 2.9528 | 2.8958 | 2.8262 | 2.7218 | 2.5519
2890 | 2.5 | 2.006944444 | 3.1241 | 3.1222 | 3.121 | 3.1198 | 3.1286 | 3.1151 | 3.1134 | 3.1104 | 3.107 | 3.1028 | 3.0974 | 3.0895 | 3.0778 | 3.0668 | 3.0432 | 3.0168 | 2.9853 | 2.9378 | 2.8767 | 2.8014 | 2.6857 | 2.4999
2900 | 2.5 | 2.013888889 | 3.1222 | 3.1202 | 3.119 | 3.118 | 3.1269 | 3.1133 | 3.1117 | 3.1085 | 3.105 | 3.1004 | 3.0944 | 3.0856 | 3.0726 | 3.0602 | 3.0347 | 3.006 | 2.9724 | 2.9216 | 2.8561 | 2.774 | 2.6435
2910 | 2.5 | 2.020833333 | 3.12 | 3.1182 | 3.117 | 3.116 | 3.1254 | 3.1116 | 3.1099 | 3.1067 | 3.1028 | 3.0977 | 3.091 | 3.0812 | 3.0668 | 3.053 | 3.0255 | 2.9947 | 2.9586 | 2.9044 | 2.8334 | 2.7436 | 2.5925
2920 | 2.5 | 2.027777778 | 3.118 | 3.1161 | 3.1151 | 3.1141 | 3.1239 | 3.1097 | 3.108 | 3.1047 | 3.1004 | 3.095 | 3.0874 | 3.0765 | 3.0604 | 3.0452 | 3.0155 | 2.9824 | 2.9439 | 2.8858 | 2.809 | 2.7097 | 2.5318
2930 | 2.5 | 2.034722222 | 3.116 | 3.1141 | 3.1131 | 3.1123 | 3.1224 | 3.1079 | 3.1062 | 3.1026 | 3.0981 | 3.092 | 3.0835 | 3.0712 | 3.0537 | 3.0368 | 3.0049 | 2.9694 | 2.928 | 2.8655 | 2.7818 | 2.6707 | 2.4999
2940 | 2.5 | 2.041666667 | 3.1138 | 3.1121 | 3.1111 | 3.1104 | 3.1209 | 3.106 | 3.1041 | 3.1004 | 3.0954 | 3.0888 | 3.0792 | 3.0656 | 3.0462 | 3.0276 | 2.9934 | 2.9554 | 2.911 | 2.8437 | 2.7517 | 2.6246
2950 | 2.5 | 2.048611111 | 3.1116 | 3.1099 | 3.109 | 3.1084 | 3.1193 | 3.1041 | 3.1021 | 3.0981 | 3.0925 | 3.0852 | 3.0744 | 3.0594 | 3.0381 | 3.0179 | 2.9812 | 2.9403 | 2.8927 | 2.8199 | 2.7179 | 2.5683
2960 | 2.5 | 2.055555556 | 3.1094 | 3.1079 | 3.107 | 3.1063 | 3.1177 | 3.1021 | 3.0999 | 3.0957 | 3.0895 | 3.0812 | 3.0692 | 3.0526 | 3.0293 | 3.0072 | 2.968 | 2.9243 | 2.873 | 2.7938 | 2.6794 | 2.5015
2970 | 2.5 | 2.0625 | 3.1072 | 3.1057 | 3.1048 | 3.1045 | 3.116 | 3.1001 | 3.0977 | 3.093 | 3.0862 | 3.077 | 3.0634 | 3.0452 | 3.0199 | 2.9961 | 2.954 | 2.9071 | 2.8517 | 2.7647 | 2.6344 | 2.4999
2980 | 2.5 | 2.069444444 | 3.1048 | 3.1033 | 3.1026 | 3.1023 | 3.1144 | 3.0979 | 3.0954 | 3.0903 | 3.0825 | 3.0722 | 3.0572 | 3.0373 | 3.0097 | 2.9839 | 2.939 | 2.8887 | 2.8284 | 2.7325 | 2.5791
2990 | 2.5 | 2.076388889 | 3.1025 | 3.1011 | 3.1006 | 3.1003 | 3.1128 | 3.0957 | 3.0928 | 3.0873 | 3.0786 | 3.067 | 3.0504 | 3.0285 | 2.9989 | 2.9709 | 2.9229 | 2.8686 | 2.8027 | 2.6958 | 2.5128
3000 | 2.5 | 2.083333333 | 3.1001 | 3.0989 | 3.0984 | 3.0981 | 3.1109 | 3.0933 | 3.0901 | 3.0839 | 3.0743 | 3.0614 | 3.043 | 3.019 | 2.9871 | 2.9569 | 2.9057 | 2.847 | 2.7745 | 2.6536 | 2.4999
3010 | 2.5 | 2.090277778 | 3.0977 | 3.0965 | 3.096 | 3.0959 | 3.109 | 3.0908 | 3.0873 | 3.0805 | 3.0695 | 3.0552 | 3.0349 | 3.0089 | 2.9746 | 2.942 | 2.8871 | 2.8231 | 2.7431 | 2.6024
3020 | 2.5 | 2.097222222 | 3.0952 | 3.094 | 3.0937 | 3.0935 | 3.1072 | 3.0883 | 3.0842 | 3.0765 | 3.0643 | 3.0482 | 3.0263 | 2.9981 | 2.9613 | 2.9262 | 2.8671 | 2.7973 | 2.708 | 2.5403
3030 | 2.5 | 2.104166667 | 3.0927 | 3.0916 | 3.0913 | 3.0911 | 3.1052 | 3.0856 | 3.0808 | 3.0722 | 3.0587 | 3.041 | 3.0168 | 2.9864 | 2.9469 | 2.9091 | 2.8454 | 2.7686 | 2.6676 | 2.4999
3040 | 2.5 | 2.111111111 | 3.0901 | 3.0891 | 3.0889 | 3.0886 | 3.1031 | 3.0825 | 3.0773 | 3.0677 | 3.0523 | 3.0329 | 3.0065 | 2.9739 | 2.9316 | 2.8907 | 2.8218 | 2.7365 | 2.6195
3050 | 2.5 | 2.118055556 | 3.0874 | 3.0866 | 3.0864 | 3.0861 | 3.1009 | 3.0795 | 3.0732 | 3.0624 | 3.0455 | 3.0241 | 2.9956 | 2.9606 | 2.9152 | 2.8709 | 2.7958 | 2.7005 | 2.5609
3060 | 2.5 | 2.125 | 3.0847 | 3.0839 | 3.0837 | 3.0834 | 3.0987 | 3.0761 | 3.069 | 3.0569 | 3.0381 | 3.0148 | 2.9839 | 2.9463 | 2.8974 | 2.8495 | 2.7671 | 2.659
3070 | 2.5 | 2.131944444 | 3.0819 | 3.081 | 3.0808 | 3.0805 | 3.0964 | 3.0724 | 3.0643 | 3.0508 | 3.03 | 3.0045 | 2.9714 | 2.9311 | 2.8785 | 2.8262 | 2.7352 | 2.6094
3080 | 2.5 | 2.138888889 | 3.0788 | 3.0781 | 3.078 | 3.0775 | 3.0937 | 3.0685 | 3.0592 | 3.044 | 3.0212 | 2.9937 | 2.9579 | 2.9147 | 2.8581 | 2.8005 | 2.6992 | 2.5486
3090 | 2.5 | 2.145833333 | 3.0758 | 3.0751 | 3.0749 | 3.0743 | 3.091 | 3.0641 | 3.0535 | 3.0368 | 3.0116 | 2.9819 | 2.9436 | 2.8971 | 2.836 | 2.7723 | 2.6578 | 2.4999
3100 | 2.5 | 2.152777778 | 3.0726 | 3.0719 | 3.0717 | 3.0709 | 3.0881 | 3.0594 | 3.0474 | 3.0288 | 3.0013 | 2.9692 | 2.9282 | 2.8784 | 2.8118 | 2.7409 | 2.6082
3110 | 2.5 | 2.159722222 | 3.0694 | 3.0685 | 3.0685 | 3.0673 | 3.0849 | 3.0543 | 3.0407 | 3.02 | 2.9903 | 2.9559 | 2.9118 | 2.8581 | 2.7853 | 2.7054 | 2.5476
3120 | 2.5 | 2.166666667 | 3.0658 | 3.0651 | 3.0648 | 3.0636 | 3.0813 | 3.0486 | 3.0334 | 3.0108 | 2.9785 | 2.9415 | 2.8942 | 2.836 | 2.7559 | 2.6647 | 2.4999
3130 | 2.5 | 2.173611111 | 3.0621 | 3.0614 | 3.0611 | 3.0596 | 3.0775 | 3.0425 | 3.0253 | 3.0006 | 2.9658 | 2.9262 | 2.8753 | 2.8122 | 2.7232 | 2.6163
3140 | 2.5 | 2.180555556 | 3.0584 | 3.0575 | 3.0572 | 3.055 | 3.0732 | 3.0358 | 3.0165 | 2.9897 | 2.9522 | 2.9098 | 2.8549 | 2.786 | 2.6864 | 2.5565
3150 | 2.5 | 2.1875 | 3.0543 | 3.0533 | 3.0528 | 3.0503 | 3.0685 | 3.0285 | 3.007 | 2.978 | 2.9376 | 2.8922 | 2.8329 | 2.757 | 2.6436 | 2.4999
3160 | 2.5 | 2.194444444 | 3.0501 | 3.0489 | 3.0482 | 3.045 | 3.0633 | 3.0204 | 2.9969 | 2.9655 | 2.9223 | 2.8733 | 2.809 | 2.7247 | 2.592
3170 | 2.5 | 2.201388889 | 3.0455 | 3.0442 | 3.0434 | 3.0395 | 3.0575 | 3.0118 | 2.9859 | 2.952 | 2.9057 | 2.853 | 2.7826 | 2.6886 | 2.529
3180 | 2.5 | 2.208333333 | 3.0408 | 3.0391 | 3.0379 | 3.0334 | 3.0511 | 3.0023 | 2.9741 | 2.9378 | 2.888 | 2.8311 | 2.7537 | 2.6467 | 2.4999
3190 | 2.5 | 2.215277778 | 3.0359 | 3.0339 | 3.0324 | 3.0266 | 3.044 | 2.9922 | 2.9615 | 2.9224 | 2.8691 | 2.8073 | 2.7215 | 2.5964
3200 | 2.5 | 2.222222222 | 3.0305 | 3.0282 | 3.0261 | 3.0195 | 3.0363 | 2.9812 | 2.9479 | 2.9061 | 2.8486 | 2.7813 | 2.6852 | 2.5349
3210 | 2.5 | 2.229166667 | 3.0251 | 3.0221 | 3.0195 | 3.0116 | 3.0276 | 2.9694 | 2.9334 | 2.8887 | 2.8265 | 2.7527 | 2.6435 | 2.4999
3220 | 2.5 | 2.236111111 | 3.0192 | 3.0155 | 3.0124 | 3.0032 | 3.0185 | 2.9567 | 2.9181 | 2.8701 | 2.8027 | 2.721 | 2.5933
3230 | 2.5 | 2.243055556 | 3.013 | 3.0084 | 3.0047 | 2.994 | 3.0084 | 2.943 | 2.9017 | 2.85 | 2.7767 | 2.6854 | 2.5318
3240 | 2.5 | 2.25 | 3.0064 | 3.001 | 2.9964 | 2.9841 | 2.9974 | 2.9287 | 2.8841 | 2.8284 | 2.748 | 2.6443 | 2.4998
3250 | 2.5 | 2.256944444 | 2.9994 | 2.993 | 2.9873 | 2.9733 | 2.9856 | 2.9133 | 2.8654 | 2.8051 | 2.7163 | 2.5957
3260 | 2.5 | 2.263888889 | 2.9922 | 2.9846 | 2.9777 | 2.9616 | 2.9731 | 2.8968 | 2.8453 | 2.7797 | 2.6806 | 2.5361
3270 | 2.5 | 2.270833333 | 2.9842 | 2.9755 | 2.9674 | 2.9493 | 2.9596 | 2.8794 | 2.8237 | 2.7521 | 2.6399 | 2.4999
3280 | 2.5 | 2.277777778 | 2.9761 | 2.9657 | 2.956 | 2.936 | 2.9452 | 2.8606 | 2.8004 | 2.7215 | 2.5915
3290 | 2.5 | 2.284722222 | 2.9675 | 2.9554 | 2.9441 | 2.9216 | 2.9299 | 2.8407 | 2.775 | 2.6874 | 2.5324
3300 | 2.5 | 2.291666667 | 2.9584 | 2.9442 | 2.9312 | 2.9064 | 2.9137 | 2.8194 | 2.7475 | 2.6489 | 2.4998
3310 | 2.5 | 2.298611111 | 2.9488 | 2.9322 | 2.9174 | 2.89 | 2.8963 | 2.7965 | 2.7171 | 2.604
3320 | 2.5 | 2.305555556 | 2.9385 | 2.9194 | 2.9027 | 2.8728 | 2.8775 | 2.7715 | 2.6835 | 2.5496
3330 | 2.5 | 2.3125 | 2.9277 | 2.9057 | 2.887 | 2.8546 | 2.8578 | 2.7446 | 2.6455 | 2.4999
3340 | 2.5 | 2.319444444 | 2.9162 | 2.8912 | 2.8703 | 2.835 | 2.8363 | 2.7151 | 2.6014
3350 | 2.5 | 2.326388889 | 2.9039 | 2.8755 | 2.8525 | 2.8142 | 2.8132 | 2.6825 | 2.5489
3360 | 2.5 | 2.333333333 | 2.8907 | 2.8589 | 2.8336 | 2.7921 | 2.7882 | 2.6462 | 2.4999
3370 | 2.5 | 2.340277778 | 2.8767 | 2.8414 | 2.8135 | 2.7684 | 2.7608 | 2.6046
3380 | 2.5 | 2.347222222 | 2.8618 | 2.8226 | 2.7922 | 2.7429 | 2.7306 | 2.5557
3390 | 2.5 | 2.354166667 | 2.8458 | 2.8027 | 2.7696 | 2.7156 | 2.6972 | 2.4999
3400 | 2.5 | 2.361111111 | 2.8289 | 2.7816 | 2.7455 | 2.6857 | 2.6593
3410 | 2.5 | 2.368055556 | 2.8108 | 2.7593 | 2.7196 | 2.6531 | 2.6156
3420 | 2.5 | 2.375 | 2.7917 | 2.7355 | 2.6918 | 2.6171 | 2.5629
3430 | 2.5 | 2.381944444 | 2.7716 | 2.7103 | 2.6617 | 2.5764 | 2.4999
3440 | 2.5 | 2.388888889 | 2.7504 | 2.6833 | 2.6291 | 2.5295
3450 | 2.5 | 2.395833333 | 2.7279 | 2.6544 | 2.593 | 2.4998
3460 | 2.5 | 2.402777778 | 2.7043 | 2.6232 | 2.5525
3470 | 2.5 | 2.409722222 | 2.6791 | 2.5893 | 2.5065
3480 | 2.5 | 2.416666667 | 2.6524 | 2.5519 | 2.4999
3490 | 2.5 | 2.423611111 | 2.6242 | 2.5107
3500 | 2.5 | 2.430555556 | 2.5938 | 2.4999
3510 | 2.5 | 2.4375 | 2.5611
3520 | 2.5 | 2.444444444 | 2.5258
3530 | 2.5 | 2.451388889 | 2.4999
Cap test had error
300k Case |  |  | Thousands of Km
|  |  | 0 | 7.8789 | 15.7578 | 23.6367 | 31.5156 | 39.3945 | 47.2734 | 55.1523 | 63.0312 | 70.9101 | 78.789 | 86.6679 | 94.5468 | 102.4257 | 110.3046 | 118.1835 | 126.0624 | 133.9413 | 141.8202 | 149.6991 | 157.578 | 165.4569 | 173.3358 | 181.2147 | 189.0936 | 196.9725 | 204.8514 | 212.7303 | 220.6092 | 228.4881 | 236.367 | 244.2459 | 252.1248 | 260.0037 | 267.8826 | 275.7615 | 283.6404 | 291.5193 | 299.3982 | 307.2771 | 315.156 | 323.0349 | 330.9138 | 338.7927 | 346.6716 | 354.5505
Time (s) | Current (A) | Charge (Ah) | Voltage (V) | Voltage (V) | Voltage (V) | Voltage (V) | Voltage (V) | Voltage (V) | Voltage (V) | Voltage (V) | Voltage (V) | Voltage (V) | Voltage (V) | Voltage (V) | Voltage (V) | Voltage (V) | Voltage (V) | Voltage (V) | Voltage (V) | Voltage (V) | Voltage (V) | Voltage (V) | Voltage (V) | Voltage (V) | Voltage (V) | Voltage (V) | Voltage (V) | Voltage (V) | Voltage (V) | Voltage (V) | Voltage (V) | Voltage (V) | Voltage (V) | Voltage (V) | Voltage (V) | Voltage (V) | Voltage (V) | Voltage (V) | Voltage (V) | Voltage (V) | Voltage (V) | Voltage (V) | Voltage (V) | Voltage (V) | Voltage (V) | Voltage (V) | Voltage (V) | Voltage (V)
0 | 2.5 | 0 | 3.3632 | 3.3717 | 3.3729 | 3.3737 | 3.3744 | 3.3744 |  | 3.3746 | 3.3751 | 3.3752 | 3.3758 | 3.3761 | 3.3766 | 3.3766 | 3.3774 | 3.3778 | 3.3783 | 3.3788 | 3.3785 | 3.3786 | 3.3781 | 3.378 | 3.3774 | 3.3769 | 3.3763 | 3.3758 | 3.3752 | 3.3751 | 3.3749 | 3.3744 | 3.3739 | 3.3688 | 3.3666 | 3.3661 | 3.3715 | 3.37 | 3.369 | 3.368 | 3.3668 | 3.3663 | 3.3653 | 3.3642 | 3.3631 | 3.3619 | 3.3607 | 3.3597
10 | 2.5 | 0.006944444444 | 3.336 | 3.3426 | 3.3441 | 3.3446 | 3.3453 | 3.3455 |  | 3.3458 | 3.3465 | 3.347 | 3.3473 | 3.348 | 3.3487 | 3.3485 | 3.3497 | 3.35 | 3.3507 | 3.3514 | 3.351 | 3.351 | 3.3505 | 3.3504 | 3.3497 | 3.349 | 3.3482 | 3.3478 | 3.3472 | 3.3468 | 3.3466 | 3.3461 | 3.3456 | 3.34 | 3.3378 | 3.3372 | 3.3431 | 3.3419 | 3.3409 | 3.3397 | 3.3387 | 3.3384 | 3.3372 | 3.3363 | 3.3351 | 3.334 | 3.3329 | 3.3316
20 | 2.5 | 0.01388888889 | 3.3194 | 3.3246 | 3.326 | 3.3263 | 3.327 | 3.3272 |  | 3.3277 | 3.3285 | 3.3289 | 3.3296 | 3.3301 | 3.3309 | 3.3307 | 3.3319 | 3.3323 | 3.3333 | 3.334 | 3.3334 | 3.3336 | 3.3329 | 3.3326 | 3.3319 | 3.3311 | 3.3301 | 3.3299 | 3.329 | 3.3287 | 3.3284 | 3.3279 | 3.3274 | 3.3218 | 3.3194 | 3.3187 | 3.3248 | 3.3238 | 3.3228 | 3.3218 | 3.3206 | 3.3204 | 3.3194 | 3.3186 | 3.3174 | 3.316 | 3.315 | 3.3138
30 | 2.5 | 0.02083333333 | 3.3086 | 3.313 | 3.3142 | 3.3143 | 3.3148 | 3.3152 |  | 3.3157 | 3.3164 | 3.3169 | 3.3174 | 3.318 | 3.3189 | 3.3187 | 3.3199 | 3.3202 | 3.3213 | 3.3219 | 3.3214 | 3.3214 | 3.3209 | 3.3204 | 3.3197 | 3.3187 | 3.3177 | 3.3174 | 3.3167 | 3.3162 | 3.3158 | 3.3153 | 3.3147 | 3.3089 | 3.3067 | 3.306 | 3.3123 | 3.3113 | 3.3103 | 3.3092 | 3.3082 | 3.3079 | 3.307 | 3.3062 | 3.305 | 3.3038 | 3.3028 | 3.3015
40 | 2.5 | 0.02777777778 | 3.3013 | 3.305 | 3.306 | 3.3064 | 3.3065 | 3.3069 |  | 3.3074 | 3.3081 | 3.3086 | 3.3091 | 3.3098 | 3.3104 | 3.3103 | 3.3114 | 3.3118 | 3.3126 | 3.3133 | 3.3128 | 3.3128 | 3.3121 | 3.3118 | 3.3109 | 3.3099 | 3.3087 | 3.3086 | 3.3077 | 3.3072 | 3.3069 | 3.3064 | 3.3057 | 3.2999 | 3.2976 | 3.2971 | 3.3032 | 3.3023 | 3.3013 | 3.3003 | 3.2993 | 3.2991 | 3.2981 | 3.2974 | 3.2962 | 3.295 | 3.2938 | 3.2927
50 | 2.5 | 0.03472222222 | 3.2962 | 3.2996 | 3.3006 | 3.3008 | 3.301 | 3.3013 |  | 3.3016 | 3.3023 | 3.3026 | 3.3032 | 3.3038 | 3.3045 | 3.3042 | 3.3054 | 3.3057 | 3.3065 | 3.307 | 3.3065 | 3.3065 | 3.3059 | 3.3054 | 3.3045 | 3.3035 | 3.3023 | 3.302 | 3.3013 | 3.3008 | 3.3003 | 3.2998 | 3.2991 | 3.2933 | 3.291 | 3.2905 | 3.2966 | 3.2957 | 3.2947 | 3.2937 | 3.2927 | 3.2925 | 3.2916 | 3.291 | 3.2898 | 3.2884 | 3.2874 | 3.2861
60 | 2.5 | 0.04166666667 | 3.2927 | 3.2959 | 3.2969 | 3.2969 | 3.2971 | 3.2974 |  | 3.2977 | 3.2984 | 3.2986 | 3.2991 | 3.2996 | 3.3003 | 3.2999 | 3.3011 | 3.3013 | 3.302 | 3.3025 | 3.302 | 3.3018 | 3.3011 | 3.3006 | 3.2998 | 3.2986 | 3.2976 | 3.2972 | 3.2964 | 3.2959 | 3.2954 | 3.2949 | 3.2942 | 3.2884 | 3.2861 | 3.2856 | 3.2918 | 3.2908 | 3.2898 | 3.2888 | 3.2879 | 3.2876 | 3.2867 | 3.2861 | 3.2849 | 3.2835 | 3.2825 | 3.2812
70 | 2.5 | 0.04861111111 | 3.2905 | 3.2935 | 3.2944 | 3.2944 | 3.2945 | 3.2949 |  | 3.295 | 3.2955 | 3.2959 | 3.2962 | 3.2967 | 3.2972 | 3.2969 | 3.2979 | 3.2981 | 3.2988 | 3.2991 | 3.2984 | 3.2984 | 3.2976 | 3.2971 | 3.2962 | 3.2952 | 3.2938 | 3.2937 | 3.2928 | 3.2923 | 3.2918 | 3.2913 | 3.2905 | 3.2849 | 3.2823 | 3.2818 | 3.2881 | 3.2871 | 3.2862 | 3.285 | 3.2842 | 3.2839 | 3.283 | 3.2822 | 3.281 | 3.2798 | 3.2788 | 3.2773
80 | 2.5 | 0.05555555556 | 3.2888 | 3.2918 | 3.2927 | 3.2927 | 3.2927 | 3.293 |  | 3.2932 | 3.2937 | 3.2938 | 3.2942 | 3.2945 | 3.295 | 3.2945 | 3.2955 | 3.2959 | 3.2962 | 3.2966 | 3.2959 | 3.2957 | 3.2949 | 3.2944 | 3.2935 | 3.2925 | 3.2913 | 3.291 | 3.2901 | 3.2894 | 3.2889 | 3.2884 | 3.2876 | 3.282 | 3.2796 | 3.279 | 3.285 | 3.2842 | 3.2832 | 3.2822 | 3.2812 | 3.281 | 3.28 | 3.2793 | 3.2779 | 3.2768 | 3.2757 | 3.2742
90 | 2.5 | 0.0625 | 3.2876 | 3.2906 | 3.2913 | 3.2913 | 3.2913 | 3.2916 |  | 3.2918 | 3.2922 | 3.2923 | 3.2927 | 3.293 | 3.2933 | 3.2928 | 3.2938 | 3.294 | 3.2944 | 3.2945 | 3.2938 | 3.2937 | 3.2928 | 3.2922 | 3.2915 | 3.2903 | 3.2891 | 3.2888 | 3.2879 | 3.2872 | 3.2867 | 3.2862 | 3.2854 | 3.2796 | 3.2773 | 3.2766 | 3.2827 | 3.2818 | 3.2808 | 3.2798 | 3.2788 | 3.2786 | 3.2776 | 3.2768 | 3.2756 | 3.2742 | 3.2732 | 3.2717
100 | 2.5 | 0.06944444444 | 3.2867 | 3.2896 | 3.2903 | 3.2905 | 3.2903 | 3.2906 |  | 3.2906 | 3.2911 | 3.2913 | 3.2915 | 3.2918 | 3.2922 | 3.2916 | 3.2925 | 3.2927 | 3.293 | 3.293 | 3.2923 | 3.2922 | 3.2911 | 3.2905 | 3.2896 | 3.2886 | 3.2874 | 3.2871 | 3.2861 | 3.2856 | 3.2849 | 3.2842 | 3.2835 | 3.2778 | 3.2754 | 3.2747 | 3.2808 | 3.2798 | 3.279 | 3.2779 | 3.2768 | 3.2766 | 3.2754 | 3.2747 | 3.2734 | 3.2722 | 3.271 | 3.2696
110 | 2.5 | 0.07638888889 | 3.2859 | 3.2889 | 3.2896 | 3.2896 | 3.2894 | 3.2898 |  | 3.2898 | 3.2903 | 3.2903 | 3.2906 | 3.2908 | 3.2911 | 3.2905 | 3.2915 | 3.2916 | 3.2918 | 3.2916 | 3.2911 | 3.2908 | 3.2898 | 3.2891 | 3.2883 | 3.2871 | 3.2859 | 3.2856 | 3.2845 | 3.2839 | 3.2834 | 3.2827 | 3.2818 | 3.2761 | 3.2737 | 3.273 | 3.2791 | 3.2781 | 3.2773 | 3.2761 | 3.2751 | 3.2747 | 3.2737 | 3.273 | 3.2717 | 3.2703 | 3.2693 | 3.2678
120 | 2.5 | 0.08333333333 | 3.2852 | 3.2883 | 3.2889 | 3.2889 | 3.2888 | 3.2891 |  | 3.2891 | 3.2896 | 3.2896 | 3.2898 | 3.2901 | 3.2903 | 3.2896 | 3.2905 | 3.2908 | 3.2908 | 3.2906 | 3.29 | 3.2896 | 3.2886 | 3.2879 | 3.2869 | 3.2859 | 3.2847 | 3.2842 | 3.2832 | 3.2825 | 3.282 | 3.2813 | 3.2805 | 3.2747 | 3.2722 | 3.2715 | 3.2776 | 3.2766 | 3.2757 | 3.2747 | 3.2735 | 3.2732 | 3.2722 | 3.2713 | 3.2702 | 3.2688 | 3.2676 | 3.2663
130 | 2.5 | 0.09027777778 | 3.2847 | 3.2876 | 3.2883 | 3.2883 | 3.2883 | 3.2886 |  | 3.2884 | 3.2889 | 3.2889 | 3.2891 | 3.2893 | 3.2894 | 3.2889 | 3.2896 | 3.29 | 3.2898 | 3.2896 | 3.2889 | 3.2886 | 3.2876 | 3.2867 | 3.2857 | 3.2847 | 3.2835 | 3.283 | 3.282 | 3.2813 | 3.2806 | 3.28 | 3.2791 | 3.2734 | 3.271 | 3.2703 | 3.2762 | 3.2752 | 3.2744 | 3.2734 | 3.2722 | 3.2718 | 3.2708 | 3.27 | 3.2688 | 3.2674 | 3.2663 | 3.2649
140 | 2.5 | 0.09722222222 | 3.2842 | 3.2871 | 3.2878 | 3.2878 | 3.2878 | 3.2881 |  | 3.2879 | 3.2883 | 3.2883 | 3.2884 | 3.2888 | 3.2888 | 3.2881 | 3.2889 | 3.2893 | 3.2891 | 3.2888 | 3.2879 | 3.2876 | 3.2866 | 3.2857 | 3.2847 | 3.2837 | 3.2823 | 3.2818 | 3.281 | 3.2801 | 3.2795 | 3.2788 | 3.2779 | 3.2722 | 3.2698 | 3.2691 | 3.2751 | 3.274 | 3.2732 | 3.272 | 3.271 | 3.2707 | 3.2695 | 3.2688 | 3.2674 | 3.2661 | 3.2651 | 3.2636
150 | 2.5 | 0.1041666667 | 3.2837 | 3.2866 | 3.2872 | 3.2872 | 3.2872 | 3.2876 |  | 3.2874 | 3.2878 | 3.2878 | 3.2879 | 3.2881 | 3.2881 | 3.2874 | 3.2883 | 3.2886 | 3.2883 | 3.2879 | 3.2871 | 3.2867 | 3.2856 | 3.2847 | 3.2837 | 3.2827 | 3.2815 | 3.2808 | 3.28 | 3.2791 | 3.2784 | 3.2776 | 3.2768 | 3.271 | 3.2686 | 3.268 | 3.274 | 3.2729 | 3.272 | 3.271 | 3.2698 | 3.2695 | 3.2685 | 3.2676 | 3.2663 | 3.2649 | 3.2639 | 3.2625
160 | 2.5 | 0.1111111111 | 3.2832 | 3.2862 | 3.2867 | 3.2869 | 3.2867 | 3.2871 |  | 3.2869 | 3.2872 | 3.2872 | 3.2874 | 3.2876 | 3.2876 | 3.2869 | 3.2876 | 3.2879 | 3.2876 | 3.2871 | 3.2864 | 3.2859 | 3.2847 | 3.2839 | 3.2828 | 3.2817 | 3.2805 | 3.28 | 3.279 | 3.2781 | 3.2774 | 3.2766 | 3.2757 | 3.27 | 3.2676 | 3.2669 | 3.2729 | 3.2718 | 3.271 | 3.27 | 3.2688 | 3.2685 | 3.2673 | 3.2666 | 3.2652 | 3.2639 | 3.2629 | 3.2614
170 | 2.5 | 0.1180555556 | 3.2828 | 3.2857 | 3.2864 | 3.2864 | 3.2862 | 3.2866 |  | 3.2864 | 3.2867 | 3.2867 | 3.2869 | 3.2871 | 3.2871 | 3.2862 | 3.2871 | 3.2874 | 3.2869 | 3.2864 | 3.2856 | 3.285 | 3.2839 | 3.283 | 3.282 | 3.2808 | 3.2796 | 3.2791 | 3.2779 | 3.2773 | 3.2764 | 3.2756 | 3.2747 | 3.2691 | 3.2666 | 3.2659 | 3.2718 | 3.2708 | 3.27 | 3.269 | 3.2678 | 3.2674 | 3.2663 | 3.2656 | 3.2642 | 3.2629 | 3.2619 | 3.2603
180 | 2.5 | 0.125 | 3.2823 | 3.2854 | 3.2859 | 3.2861 | 3.2859 | 3.2862 |  | 3.2859 | 3.2864 | 3.2862 | 3.2864 | 3.2866 | 3.2866 | 3.2857 | 3.2864 | 3.2867 | 3.2862 | 3.2857 | 3.2847 | 3.2842 | 3.283 | 3.2822 | 3.2812 | 3.28 | 3.2788 | 3.2781 | 3.2771 | 3.2762 | 3.2756 | 3.2747 | 3.2737 | 3.2681 | 3.2658 | 3.2651 | 3.271 | 3.27 | 3.269 | 3.268 | 3.2669 | 3.2664 | 3.2654 | 3.2647 | 3.2632 | 3.262 | 3.2608 | 3.2595
190 | 2.5 | 0.1319444444 | 3.2818 | 3.2849 | 3.2856 | 3.2856 | 3.2854 | 3.2857 |  | 3.2856 | 3.2859 | 3.2859 | 3.2859 | 3.2861 | 3.2859 | 3.2852 | 3.2857 | 3.2862 | 3.2856 | 3.2849 | 3.284 | 3.2835 | 3.2822 | 3.2813 | 3.2803 | 3.2793 | 3.2779 | 3.2774 | 3.2762 | 3.2754 | 3.2746 | 3.2737 | 3.2729 | 3.2673 | 3.2649 | 3.2641 | 3.27 | 3.269 | 3.2681 | 3.2671 | 3.2661 | 3.2656 | 3.2644 | 3.2637 | 3.2624 | 3.261 | 3.26 | 3.2586
200 | 2.5 | 0.1388888889 | 3.2815 | 3.2845 | 3.285 | 3.2852 | 3.285 | 3.2854 |  | 3.285 | 3.2856 | 3.2854 | 3.2856 | 3.2856 | 3.2854 | 3.2845 | 3.2852 | 3.2857 | 3.2849 | 3.2842 | 3.2834 | 3.2827 | 3.2815 | 3.2805 | 3.2795 | 3.2784 | 3.2771 | 3.2766 | 3.2754 | 3.2746 | 3.2737 | 3.2729 | 3.272 | 3.2663 | 3.2639 | 3.2632 | 3.2691 | 3.2681 | 3.2673 | 3.2663 | 3.2652 | 3.2647 | 3.2636 | 3.2629 | 3.2615 | 3.2602 | 3.2592 | 3.2578
210 | 2.5 | 0.1458333333 | 3.2812 | 3.2842 | 3.2847 | 3.2847 | 3.2845 | 3.2849 |  | 3.2847 | 3.285 | 3.2849 | 3.285 | 3.285 | 3.2849 | 3.284 | 3.2847 | 3.285 | 3.2842 | 3.2835 | 3.2825 | 3.282 | 3.2806 | 3.2798 | 3.2786 | 3.2776 | 3.2764 | 3.2757 | 3.2746 | 3.2737 | 3.2729 | 3.272 | 3.2712 | 3.2654 | 3.263 | 3.2624 | 3.2683 | 3.2673 | 3.2664 | 3.2654 | 3.2644 | 3.2639 | 3.2627 | 3.262 | 3.2607 | 3.2593 | 3.2583 | 3.257
220 | 2.5 | 0.1527777778 | 3.2806 | 3.2837 | 3.2844 | 3.2844 | 3.2842 | 3.2845 |  | 3.2844 | 3.2847 | 3.2845 | 3.2845 | 3.2845 | 3.2844 | 3.2835 | 3.284 | 3.2845 | 3.2835 | 3.2828 | 3.2818 | 3.2812 | 3.28 | 3.279 | 3.2779 | 3.2769 | 3.2756 | 3.2749 | 3.2737 | 3.2729 | 3.272 | 3.2712 | 3.2703 | 3.2647 | 3.2624 | 3.2615 | 3.2674 | 3.2664 | 3.2656 | 3.2646 | 3.2636 | 3.263 | 3.262 | 3.2612 | 3.2598 | 3.2586 | 3.2575 | 3.2561
230 | 2.5 | 0.1597222222 | 3.2803 | 3.2834 | 3.2839 | 3.284 | 3.2839 | 3.2842 |  | 3.2839 | 3.2842 | 3.284 | 3.284 | 3.284 | 3.2839 | 3.283 | 3.2835 | 3.284 | 3.2828 | 3.282 | 3.2812 | 3.2805 | 3.2791 | 3.2783 | 3.2771 | 3.2761 | 3.2749 | 3.2742 | 3.273 | 3.272 | 3.2713 | 3.2705 | 3.2695 | 3.2639 | 3.2615 | 3.2607 | 3.2666 | 3.2656 | 3.2647 | 3.2637 | 3.2627 | 3.2624 | 3.2612 | 3.2605 | 3.2592 | 3.2578 | 3.2568 | 3.2553
240 | 2.5 | 0.1666666667 | 3.28 | 3.283 | 3.2835 | 3.2835 | 3.2834 | 3.2839 |  | 3.2835 | 3.2839 | 3.2837 | 3.2837 | 3.2835 | 3.2834 | 3.2825 | 3.283 | 3.2835 | 3.2822 | 3.2813 | 3.2803 | 3.2796 | 3.2784 | 3.2774 | 3.2764 | 3.2754 | 3.274 | 3.2734 | 3.2722 | 3.2713 | 3.2705 | 3.2696 | 3.2686 | 3.263 | 3.2607 | 3.26 | 3.2658 | 3.2647 | 3.2641 | 3.263 | 3.262 | 3.2615 | 3.2603 | 3.2597 | 3.2583 | 3.257 | 3.2559 | 3.2544
250 | 2.5 | 0.1736111111 | 3.2796 | 3.2825 | 3.2832 | 3.2832 | 3.283 | 3.2834 |  | 3.2832 | 3.2835 | 3.2832 | 3.2832 | 3.283 | 3.2828 | 3.2818 | 3.2823 | 3.2828 | 3.2817 | 3.2806 | 3.2796 | 3.279 | 3.2776 | 3.2768 | 3.2756 | 3.2746 | 3.2734 | 3.2727 | 3.2715 | 3.2705 | 3.2696 | 3.2688 | 3.268 | 3.2624 | 3.26 | 3.2592 | 3.2651 | 3.2641 | 3.2632 | 3.2622 | 3.2612 | 3.2607 | 3.2597 | 3.259 | 3.2576 | 3.2563 | 3.2551 | 3.2537
260 | 2.5 | 0.1805555556 | 3.2791 | 3.2822 | 3.2827 | 3.2828 | 3.2827 | 3.283 |  | 3.2827 | 3.283 | 3.2828 | 3.2828 | 3.2827 | 3.2823 | 3.2813 | 3.2818 | 3.2823 | 3.281 | 3.28 | 3.279 | 3.2781 | 3.2769 | 3.2759 | 3.2749 | 3.2739 | 3.2725 | 3.2718 | 3.2707 | 3.2698 | 3.269 | 3.2681 | 3.2671 | 3.2615 | 3.2592 | 3.2585 | 3.2642 | 3.2632 | 3.2625 | 3.2615 | 3.2605 | 3.26 | 3.2588 | 3.2581 | 3.2568 | 3.2554 | 3.2544 | 3.2529
270 | 2.5 | 0.1875 | 3.2788 | 3.2818 | 3.2823 | 3.2825 | 3.2822 | 3.2827 |  | 3.2823 | 3.2827 | 3.2823 | 3.2823 | 3.2822 | 3.2818 | 3.2808 | 3.2813 | 3.2818 | 3.2803 | 3.2793 | 3.2783 | 3.2774 | 3.2761 | 3.2752 | 3.274 | 3.273 | 3.2718 | 3.2712 | 3.27 | 3.2691 | 3.2683 | 3.2674 | 3.2664 | 3.2608 | 3.2585 | 3.2578 | 3.2636 | 3.2625 | 3.2617 | 3.2608 | 3.2598 | 3.2593 | 3.2581 | 3.2575 | 3.2561 | 3.2548 | 3.2536 | 3.2522
280 | 2.5 | 0.1944444444 | 3.2784 | 3.2815 | 3.282 | 3.2822 | 3.2818 | 3.2823 |  | 3.282 | 3.2823 | 3.282 | 3.282 | 3.2817 | 3.2813 | 3.2803 | 3.2806 | 3.2813 | 3.2796 | 3.2786 | 3.2774 | 3.2768 | 3.2754 | 3.2744 | 3.2734 | 3.2724 | 3.2712 | 3.2705 | 3.2693 | 3.2683 | 3.2674 | 3.2666 | 3.2656 | 3.2602 | 3.2578 | 3.2571 | 3.2627 | 3.2619 | 3.261 | 3.2602 | 3.2592 | 3.2586 | 3.2575 | 3.2568 | 3.2554 | 3.2539 | 3.2529 | 3.2514
290 | 2.5 | 0.2013888889 | 3.2781 | 3.2812 | 3.2817 | 3.2817 | 3.2815 | 3.2818 |  | 3.2817 | 3.282 | 3.2817 | 3.2815 | 3.2813 | 3.281 | 3.2798 | 3.2801 | 3.2806 | 3.2791 | 3.2779 | 3.2768 | 3.2759 | 3.2746 | 3.2737 | 3.2725 | 3.2717 | 3.2705 | 3.2696 | 3.2686 | 3.2676 | 3.2668 | 3.2659 | 3.2649 | 3.2595 | 3.2571 | 3.2563 | 3.262 | 3.261 | 3.2603 | 3.2595 | 3.2585 | 3.258 | 3.2566 | 3.2559 | 3.2546 | 3.2532 | 3.252 | 3.2507
300 | 2.5 | 0.2083333333 | 3.2778 | 3.2808 | 3.2813 | 3.2813 | 3.2812 | 3.2815 |  | 3.2812 | 3.2815 | 3.2812 | 3.2812 | 3.2808 | 3.2805 | 3.2793 | 3.2796 | 3.2801 | 3.2784 | 3.2773 | 3.2761 | 3.2752 | 3.2739 | 3.273 | 3.2718 | 3.271 | 3.2698 | 3.269 | 3.268 | 3.2669 | 3.2661 | 3.2652 | 3.2642 | 3.2588 | 3.2564 | 3.2556 | 3.2614 | 3.2603 | 3.2597 | 3.2588 | 3.2578 | 3.2573 | 3.2559 | 3.2553 | 3.2539 | 3.2526 | 3.2514 | 3.2498
310 | 2.5 | 0.2152777778 | 3.2774 | 3.2805 | 3.281 | 3.281 | 3.2808 | 3.2812 |  | 3.2808 | 3.2812 | 3.2808 | 3.2808 | 3.2805 | 3.28 | 3.2788 | 3.279 | 3.2796 | 3.2778 | 3.2766 | 3.2754 | 3.2746 | 3.2732 | 3.2724 | 3.2712 | 3.2702 | 3.269 | 3.2683 | 3.2673 | 3.2663 | 3.2654 | 3.2646 | 3.2636 | 3.2581 | 3.2558 | 3.2549 | 3.2607 | 3.2598 | 3.259 | 3.2581 | 3.2571 | 3.2566 | 3.2553 | 3.2546 | 3.2532 | 3.2517 | 3.2507 | 3.2492
320 | 2.5 | 0.2222222222 | 3.2771 | 3.2801 | 3.2806 | 3.2806 | 3.2805 | 3.2808 |  | 3.2805 | 3.2808 | 3.2805 | 3.2803 | 3.28 | 3.2795 | 3.2783 | 3.2784 | 3.2791 | 3.2771 | 3.2759 | 3.2747 | 3.2739 | 3.2725 | 3.2715 | 3.2705 | 3.2695 | 3.2685 | 3.2676 | 3.2666 | 3.2656 | 3.2647 | 3.2639 | 3.2629 | 3.2575 | 3.2551 | 3.2542 | 3.26 | 3.2592 | 3.2583 | 3.2575 | 3.2564 | 3.2559 | 3.2546 | 3.2539 | 3.2526 | 3.251 | 3.2498 | 3.2485
330 | 2.5 | 0.2291666667 | 3.2766 | 3.2796 | 3.2803 | 3.2803 | 3.2801 | 3.2805 |  | 3.2801 | 3.2805 | 3.28 | 3.28 | 3.2795 | 3.279 | 3.2776 | 3.2779 | 3.2784 | 3.2764 | 3.2752 | 3.2739 | 3.273 | 3.2717 | 3.2708 | 3.2696 | 3.2688 | 3.2678 | 3.2669 | 3.2659 | 3.2649 | 3.2641 | 3.2632 | 3.2622 | 3.2568 | 3.2544 | 3.2537 | 3.2593 | 3.2585 | 3.2576 | 3.2568 | 3.2558 | 3.2553 | 3.2539 | 3.2532 | 3.2519 | 3.2504 | 3.2492 | 3.2476
340 | 2.5 | 0.2361111111 | 3.2762 | 3.2793 | 3.2798 | 3.28 | 3.2798 | 3.2801 |  | 3.2798 | 3.28 | 3.2796 | 3.2795 | 3.2791 | 3.2784 | 3.2771 | 3.2773 | 3.2779 | 3.2759 | 3.2744 | 3.2732 | 3.2724 | 3.271 | 3.2702 | 3.269 | 3.2681 | 3.2669 | 3.2663 | 3.2651 | 3.2642 | 3.2634 | 3.2625 | 3.2615 | 3.2561 | 3.2537 | 3.2531 | 3.2586 | 3.258 | 3.257 | 3.2561 | 3.2551 | 3.2546 | 3.2534 | 3.2526 | 3.2512 | 3.2497 | 3.2485 | 3.247
350 | 2.5 | 0.2430555556 | 3.2759 | 3.279 | 3.2795 | 3.2796 | 3.2793 | 3.2798 |  | 3.2793 | 3.2796 | 3.2793 | 3.279 | 3.2786 | 3.2779 | 3.2766 | 3.2768 | 3.2774 | 3.2752 | 3.2737 | 3.2725 | 3.2717 | 3.2703 | 3.2695 | 3.2683 | 3.2674 | 3.2663 | 3.2656 | 3.2646 | 3.2636 | 3.2625 | 3.2619 | 3.2608 | 3.2554 | 3.2532 | 3.2524 | 3.2581 | 3.2573 | 3.2563 | 3.2554 | 3.2546 | 3.2539 | 3.2527 | 3.2519 | 3.2505 | 3.249 | 3.2478 | 3.2463
360 | 2.5 | 0.25 | 3.2756 | 3.2786 | 3.2791 | 3.2793 | 3.279 | 3.2795 |  | 3.279 | 3.2793 | 3.2788 | 3.2786 | 3.2781 | 3.2774 | 3.2761 | 3.2761 | 3.2768 | 3.2746 | 3.273 | 3.2718 | 3.271 | 3.2696 | 3.2688 | 3.2676 | 3.2668 | 3.2658 | 3.2649 | 3.2639 | 3.2629 | 3.262 | 3.2614 | 3.2602 | 3.2549 | 3.2526 | 3.2519 | 3.2575 | 3.2568 | 3.2558 | 3.2549 | 3.2539 | 3.2532 | 3.252 | 3.2512 | 3.2498 | 3.2483 | 3.2471 | 3.2454
370 | 2.5 | 0.2569444444 | 3.2752 | 3.2783 | 3.2788 | 3.2788 | 3.2786 | 3.279 |  | 3.2786 | 3.2788 | 3.2784 | 3.2781 | 3.2776 | 3.2769 | 3.2756 | 3.2756 | 3.2762 | 3.2739 | 3.2724 | 3.2712 | 3.2703 | 3.269 | 3.268 | 3.2669 | 3.2661 | 3.2651 | 3.2642 | 3.2632 | 3.2622 | 3.2614 | 3.2607 | 3.2597 | 3.2542 | 3.2519 | 3.2512 | 3.2568 | 3.2561 | 3.2551 | 3.2542 | 3.2532 | 3.2527 | 3.2514 | 3.2505 | 3.2492 | 3.2476 | 3.2465 | 3.2448
380 | 2.5 | 0.2638888889 | 3.2749 | 3.2779 | 3.2784 | 3.2784 | 3.2781 | 3.2786 |  | 3.2781 | 3.2784 | 3.2779 | 3.2776 | 3.2773 | 3.2764 | 3.2751 | 3.2751 | 3.2757 | 3.2732 | 3.2717 | 3.2705 | 3.2696 | 3.2683 | 3.2673 | 3.2663 | 3.2654 | 3.2644 | 3.2636 | 3.2625 | 3.2617 | 3.2608 | 3.26 | 3.259 | 3.2537 | 3.2514 | 3.2507 | 3.2563 | 3.2554 | 3.2546 | 3.2537 | 3.2527 | 3.252 | 3.2509 | 3.25 | 3.2487 | 3.247 | 3.2458 | 3.2441
390 | 2.5 | 0.2708333333 | 3.2744 | 3.2776 | 3.2779 | 3.2781 | 3.2778 | 3.2783 |  | 3.2778 | 3.2781 | 3.2776 | 3.2773 | 3.2768 | 3.2759 | 3.2744 | 3.2744 | 3.2751 | 3.2725 | 3.271 | 3.2698 | 3.269 | 3.2676 | 3.2666 | 3.2656 | 3.2647 | 3.2637 | 3.2629 | 3.2619 | 3.261 | 3.2602 | 3.2595 | 3.2585 | 3.2532 | 3.2509 | 3.25 | 3.2556 | 3.2549 | 3.2539 | 3.2531 | 3.252 | 3.2515 | 3.2502 | 3.2493 | 3.248 | 3.2463 | 3.2451 | 3.2434
400 | 2.5 | 0.2777777778 | 3.274 | 3.2773 | 3.2776 | 3.2778 | 3.2774 | 3.2779 |  | 3.2773 | 3.2776 | 3.2771 | 3.2768 | 3.2762 | 3.2754 | 3.2739 | 3.2739 | 3.2746 | 3.2718 | 3.2703 | 3.2691 | 3.2683 | 3.2669 | 3.2659 | 3.2649 | 3.2641 | 3.263 | 3.2624 | 3.2614 | 3.2605 | 3.2597 | 3.259 | 3.258 | 3.2526 | 3.2504 | 3.2495 | 3.2551 | 3.2544 | 3.2534 | 3.2526 | 3.2515 | 3.2509 | 3.2497 | 3.2487 | 3.2473 | 3.2458 | 3.2444 | 3.2427
410 | 2.5 | 0.2847222222 | 3.2737 | 3.2768 | 3.2773 | 3.2773 | 3.2771 | 3.2774 |  | 3.2769 | 3.2773 | 3.2766 | 3.2762 | 3.2757 | 3.2749 | 3.2734 | 3.2732 | 3.2739 | 3.2712 | 3.2696 | 3.2685 | 3.2674 | 3.2663 | 3.2652 | 3.2642 | 3.2634 | 3.2625 | 3.2617 | 3.2607 | 3.2598 | 3.259 | 3.2583 | 3.2573 | 3.252 | 3.2497 | 3.249 | 3.2546 | 3.2539 | 3.2527 | 3.252 | 3.2509 | 3.2504 | 3.249 | 3.2482 | 3.2468 | 3.2451 | 3.2439 | 3.2421
420 | 2.5 | 0.2916666667 | 3.2734 | 3.2764 | 3.2769 | 3.2769 | 3.2766 | 3.2771 |  | 3.2766 | 3.2768 | 3.2762 | 3.2757 | 3.2752 | 3.2744 | 3.2727 | 3.2725 | 3.2734 | 3.2707 | 3.269 | 3.2678 | 3.2669 | 3.2656 | 3.2646 | 3.2636 | 3.2627 | 3.2619 | 3.2612 | 3.2602 | 3.2593 | 3.2585 | 3.2578 | 3.2568 | 3.2515 | 3.2492 | 3.2485 | 3.2541 | 3.2534 | 3.2522 | 3.2514 | 3.2504 | 3.2497 | 3.2485 | 3.2476 | 3.2461 | 3.2444 | 3.2432 | 3.2412
430 | 2.5 | 0.2986111111 | 3.273 | 3.2761 | 3.2766 | 3.2766 | 3.2762 | 3.2768 |  | 3.2761 | 3.2764 | 3.2757 | 3.2752 | 3.2747 | 3.2739 | 3.2722 | 3.272 | 3.2727 | 3.27 | 3.2683 | 3.2671 | 3.2661 | 3.2649 | 3.2639 | 3.263 | 3.2622 | 3.2612 | 3.2605 | 3.2595 | 3.2588 | 3.258 | 3.2573 | 3.2563 | 3.251 | 3.2487 | 3.248 | 3.2536 | 3.2529 | 3.2517 | 3.2509 | 3.2498 | 3.2492 | 3.248 | 3.247 | 3.2454 | 3.2438 | 3.2426 | 3.2407
440 | 2.5 | 0.3055555556 | 3.2727 | 3.2757 | 3.2761 | 3.2762 | 3.2759 | 3.2762 |  | 3.2757 | 3.2759 | 3.2752 | 3.2747 | 3.2742 | 3.2732 | 3.2715 | 3.2713 | 3.2722 | 3.2693 | 3.2676 | 3.2664 | 3.2654 | 3.2642 | 3.2634 | 3.2624 | 3.2615 | 3.2607 | 3.26 | 3.259 | 3.2581 | 3.2575 | 3.2568 | 3.2558 | 3.2505 | 3.2482 | 3.2475 | 3.2531 | 3.2524 | 3.2512 | 3.2504 | 3.2493 | 3.2487 | 3.2475 | 3.2465 | 3.2449 | 3.2432 | 3.2419 | 3.2399
450 | 2.5 | 0.3125 | 3.2722 | 3.2754 | 3.2757 | 3.2757 | 3.2754 | 3.2759 |  | 3.2752 | 3.2754 | 3.2747 | 3.2742 | 3.2735 | 3.2727 | 3.271 | 3.2707 | 3.2715 | 3.2686 | 3.2671 | 3.2658 | 3.2649 | 3.2636 | 3.2627 | 3.2617 | 3.261 | 3.26 | 3.2593 | 3.2585 | 3.2576 | 3.257 | 3.2563 | 3.2553 | 3.25 | 3.2476 | 3.247 | 3.2526 | 3.2519 | 3.2507 | 3.2498 | 3.2488 | 3.2482 | 3.2468 | 3.2458 | 3.2443 | 3.2426 | 3.2414 | 3.2392
460 | 2.5 | 0.3194444444 | 3.2718 | 3.2749 | 3.2754 | 3.2754 | 3.2751 | 3.2756 |  | 3.2747 | 3.2751 | 3.2742 | 3.2737 | 3.273 | 3.2722 | 3.2703 | 3.2702 | 3.2708 | 3.268 | 3.2664 | 3.2651 | 3.2642 | 3.2629 | 3.262 | 3.2612 | 3.2603 | 3.2595 | 3.2588 | 3.258 | 3.2571 | 3.2564 | 3.2558 | 3.2548 | 3.2497 | 3.2471 | 3.2465 | 3.252 | 3.2514 | 3.2502 | 3.2493 | 3.2483 | 3.2476 | 3.2463 | 3.2453 | 3.2438 | 3.2419 | 3.2407 | 3.2387
470 | 2.5 | 0.3263888889 | 3.2715 | 3.2746 | 3.2749 | 3.2751 | 3.2747 | 3.2751 |  | 3.2744 | 3.2746 | 3.2739 | 3.2732 | 3.2725 | 3.2715 | 3.2698 | 3.2695 | 3.2703 | 3.2673 | 3.2658 | 3.2644 | 3.2636 | 3.2622 | 3.2615 | 3.2605 | 3.2598 | 3.259 | 3.2583 | 3.2575 | 3.2566 | 3.2559 | 3.2553 | 3.2542 | 3.2492 | 3.2468 | 3.246 | 3.2515 | 3.2509 | 3.2497 | 3.249 | 3.2478 | 3.2471 | 3.2458 | 3.2448 | 3.2432 | 3.2414 | 3.24 | 3.238
480 | 2.5 | 0.3333333333 | 3.2712 | 3.2742 | 3.2746 | 3.2746 | 3.2742 | 3.2747 |  | 3.2739 | 3.274 | 3.2734 | 3.2727 | 3.2718 | 3.2708 | 3.2691 | 3.2688 | 3.2696 | 3.2666 | 3.2651 | 3.2637 | 3.2629 | 3.2617 | 3.2608 | 3.26 | 3.2592 | 3.2585 | 3.2578 | 3.257 | 3.2561 | 3.2554 | 3.2548 | 3.2539 | 3.2487 | 3.2463 | 3.2454 | 3.251 | 3.2504 | 3.2492 | 3.2485 | 3.2473 | 3.2466 | 3.2453 | 3.2441 | 3.2426 | 3.2407 | 3.2394 | 3.2373
490 | 2.5 | 0.3402777778 | 3.2707 | 3.2739 | 3.2742 | 3.2742 | 3.2739 | 3.2742 |  | 3.2734 | 3.2735 | 3.2729 | 3.2722 | 3.2713 | 3.2703 | 3.2685 | 3.2681 | 3.269 | 3.2659 | 3.2644 | 3.2632 | 3.2622 | 3.261 | 3.2603 | 3.2593 | 3.2586 | 3.2578 | 3.2573 | 3.2564 | 3.2556 | 3.2549 | 3.2542 | 3.2534 | 3.2483 | 3.2458 | 3.2451 | 3.2507 | 3.25 | 3.2488 | 3.248 | 3.2468 | 3.2461 | 3.2448 | 3.2436 | 3.2421 | 3.2402 | 3.2388 | 3.2366
500 | 2.5 | 0.3472222222 | 3.2703 | 3.2734 | 3.2737 | 3.2739 | 3.2735 | 3.2739 |  | 3.273 | 3.273 | 3.2722 | 3.2715 | 3.2708 | 3.2696 | 3.268 | 3.2674 | 3.2683 | 3.2652 | 3.2637 | 3.2625 | 3.2617 | 3.2603 | 3.2597 | 3.2588 | 3.2581 | 3.2573 | 3.2568 | 3.2559 | 3.2551 | 3.2546 | 3.2539 | 3.2529 | 3.2478 | 3.2454 | 3.2446 | 3.2502 | 3.2495 | 3.2483 | 3.2475 | 3.2463 | 3.2456 | 3.2443 | 3.2432 | 3.2414 | 3.2395 | 3.2382 | 3.2361
510 | 2.5 | 0.3541666667 | 3.27 | 3.273 | 3.2734 | 3.2734 | 3.273 | 3.2734 |  | 3.2725 | 3.2727 | 3.2717 | 3.271 | 3.2702 | 3.2691 | 3.2673 | 3.2668 | 3.2678 | 3.2646 | 3.263 | 3.2619 | 3.261 | 3.2598 | 3.2592 | 3.2583 | 3.2576 | 3.2568 | 3.2563 | 3.2554 | 3.2548 | 3.2541 | 3.2534 | 3.2526 | 3.2475 | 3.2449 | 3.2441 | 3.2497 | 3.249 | 3.248 | 3.2471 | 3.2458 | 3.2451 | 3.2438 | 3.2426 | 3.2409 | 3.239 | 3.2377 | 3.2355
520 | 2.5 | 0.3611111111 | 3.2696 | 3.2727 | 3.2729 | 3.273 | 3.2727 | 3.273 |  | 3.272 | 3.2722 | 3.2712 | 3.2703 | 3.2696 | 3.2685 | 3.2666 | 3.2661 | 3.2671 | 3.2639 | 3.2624 | 3.2612 | 3.2603 | 3.2593 | 3.2586 | 3.2578 | 3.2571 | 3.2563 | 3.2558 | 3.2549 | 3.2542 | 3.2536 | 3.2531 | 3.252 | 3.247 | 3.2444 | 3.2438 | 3.2493 | 3.2487 | 3.2475 | 3.2466 | 3.2454 | 3.2446 | 3.2432 | 3.2421 | 3.2404 | 3.2385 | 3.237 | 3.2348
530 | 2.5 | 0.3680555556 | 3.2691 | 3.2722 | 3.2725 | 3.2725 | 3.2722 | 3.2725 |  | 3.2715 | 3.2715 | 3.2707 | 3.2698 | 3.269 | 3.2678 | 3.2659 | 3.2654 | 3.2664 | 3.2634 | 3.2619 | 3.2607 | 3.2598 | 3.2586 | 3.258 | 3.2573 | 3.2566 | 3.2559 | 3.2553 | 3.2546 | 3.2537 | 3.2532 | 3.2526 | 3.2517 | 3.2466 | 3.2441 | 3.2432 | 3.2488 | 3.2482 | 3.247 | 3.2461 | 3.2449 | 3.2441 | 3.2427 | 3.2416 | 3.2399 | 3.2378 | 3.2365 | 3.2343
540 | 2.5 | 0.375 | 3.2688 | 3.2718 | 3.272 | 3.2722 | 3.2718 | 3.272 |  | 3.271 | 3.271 | 3.2702 | 3.2693 | 3.2683 | 3.2671 | 3.2652 | 3.2647 | 3.2658 | 3.2627 | 3.2612 | 3.26 | 3.2592 | 3.2581 | 3.2575 | 3.2568 | 3.2561 | 3.2554 | 3.2549 | 3.2541 | 3.2534 | 3.2527 | 3.2522 | 3.2512 | 3.2461 | 3.2438 | 3.2429 | 3.2485 | 3.2478 | 3.2466 | 3.2458 | 3.2444 | 3.2438 | 3.2422 | 3.241 | 3.2394 | 3.2373 | 3.2358 | 3.2336
550 | 2.5 | 0.3819444444 | 3.2685 | 3.2713 | 3.2717 | 3.2717 | 3.2713 | 3.2717 |  | 3.2705 | 3.2705 | 3.2695 | 3.2686 | 3.2678 | 3.2664 | 3.2646 | 3.2642 | 3.2652 | 3.262 | 3.2605 | 3.2595 | 3.2586 | 3.2576 | 3.257 | 3.2563 | 3.2556 | 3.2549 | 3.2544 | 3.2536 | 3.2529 | 3.2524 | 3.2517 | 3.2509 | 3.2458 | 3.2432 | 3.2424 | 3.2482 | 3.2473 | 3.2461 | 3.2453 | 3.2441 | 3.2432 | 3.2417 | 3.2407 | 3.2388 | 3.2368 | 3.2353 | 3.2331
560 | 2.5 | 0.3888888889 | 3.268 | 3.271 | 3.2712 | 3.2713 | 3.2708 | 3.2712 |  | 3.27 | 3.27 | 3.269 | 3.268 | 3.2671 | 3.2658 | 3.2641 | 3.2636 | 3.2646 | 3.2614 | 3.26 | 3.2588 | 3.2581 | 3.2571 | 3.2564 | 3.2558 | 3.2551 | 3.2544 | 3.2541 | 3.2532 | 3.2526 | 3.2519 | 3.2514 | 3.2505 | 3.2454 | 3.2429 | 3.2421 | 3.2476 | 3.247 | 3.2458 | 3.2449 | 3.2436 | 3.2427 | 3.2412 | 3.2402 | 3.2383 | 3.2363 | 3.2348 | 3.2324
570 | 2.5 | 0.3958333333 | 3.2676 | 3.2705 | 3.2707 | 3.2708 | 3.2705 | 3.2707 |  | 3.2695 | 3.2695 | 3.2683 | 3.2674 | 3.2664 | 3.2651 | 3.2634 | 3.2629 | 3.2639 | 3.2607 | 3.2593 | 3.2583 | 3.2576 | 3.2566 | 3.2559 | 3.2553 | 3.2546 | 3.2541 | 3.2536 | 3.2527 | 3.252 | 3.2515 | 3.2509 | 3.25 | 3.2451 | 3.2426 | 3.2416 | 3.2473 | 3.2465 | 3.2454 | 3.2444 | 3.2432 | 3.2424 | 3.2407 | 3.2397 | 3.2378 | 3.2358 | 3.2341 | 3.2319
580 | 2.5 | 0.4027777778 | 3.2671 | 3.2702 | 3.2703 | 3.2703 | 3.27 | 3.2702 |  | 3.2688 | 3.2688 | 3.2676 | 3.2668 | 3.2658 | 3.2644 | 3.2627 | 3.2622 | 3.2632 | 3.2602 | 3.2588 | 3.2578 | 3.257 | 3.2561 | 3.2554 | 3.2548 | 3.2542 | 3.2536 | 3.2532 | 3.2524 | 3.2517 | 3.251 | 3.2505 | 3.2497 | 3.2446 | 3.2421 | 3.2412 | 3.247 | 3.2461 | 3.2449 | 3.2441 | 3.2427 | 3.2419 | 3.2402 | 3.2392 | 3.2373 | 3.2353 | 3.2336 | 3.2312
590 | 2.5 | 0.4097222222 | 3.2668 | 3.2698 | 3.2698 | 3.27 | 3.2695 | 3.2696 |  | 3.2683 | 3.2683 | 3.2671 | 3.2661 | 3.2651 | 3.2637 | 3.262 | 3.2615 | 3.2627 | 3.2595 | 3.2581 | 3.2571 | 3.2564 | 3.2556 | 3.2551 | 3.2542 | 3.2537 | 3.2532 | 3.2527 | 3.252 | 3.2514 | 3.2507 | 3.2502 | 3.2493 | 3.2443 | 3.2417 | 3.2409 | 3.2465 | 3.2458 | 3.2446 | 3.2436 | 3.2424 | 3.2414 | 3.2399 | 3.2387 | 3.2368 | 3.2348 | 3.2331 | 3.2307
600 | 2.5 | 0.4166666667 | 3.2663 | 3.2693 | 3.2695 | 3.2695 | 3.269 | 3.2691 |  | 3.2678 | 3.2676 | 3.2664 | 3.2654 | 3.2644 | 3.263 | 3.2614 | 3.2608 | 3.262 | 3.259 | 3.2576 | 3.2566 | 3.2559 | 3.2551 | 3.2546 | 3.2539 | 3.2532 | 3.2527 | 3.2524 | 3.2515 | 3.2509 | 3.2504 | 3.2498 | 3.249 | 3.2439 | 3.2414 | 3.2404 | 3.2461 | 3.2453 | 3.2441 | 3.2432 | 3.2419 | 3.241 | 3.2394 | 3.2382 | 3.2363 | 3.2341 | 3.2324 | 3.23
610 | 2.5 | 0.4236111111 | 3.2659 | 3.2688 | 3.269 | 3.269 | 3.2686 | 3.2686 |  | 3.2671 | 3.2671 | 3.2658 | 3.2649 | 3.2637 | 3.2624 | 3.2607 | 3.2602 | 3.2615 | 3.2585 | 3.2571 | 3.2561 | 3.2554 | 3.2546 | 3.2541 | 3.2534 | 3.2529 | 3.2524 | 3.2519 | 3.2512 | 3.2505 | 3.25 | 3.2495 | 3.2487 | 3.2436 | 3.2409 | 3.24 | 3.2458 | 3.2449 | 3.2438 | 3.2429 | 3.2416 | 3.2405 | 3.2388 | 3.2378 | 3.2358 | 3.2336 | 3.2319 | 3.2295
620 | 2.5 | 0.4305555556 | 3.2654 | 3.2683 | 3.2685 | 3.2685 | 3.2681 | 3.2681 |  | 3.2666 | 3.2664 | 3.2652 | 3.2642 | 3.263 | 3.2619 | 3.26 | 3.2595 | 3.2608 | 3.2578 | 3.2566 | 3.2556 | 3.2549 | 3.2541 | 3.2536 | 3.2531 | 3.2524 | 3.2519 | 3.2515 | 3.2507 | 3.2502 | 3.2497 | 3.249 | 3.2483 | 3.2432 | 3.2405 | 3.2397 | 3.2454 | 3.2446 | 3.2434 | 3.2424 | 3.241 | 3.2402 | 3.2383 | 3.2373 | 3.2353 | 3.2331 | 3.2314 | 3.2289
630 | 2.5 | 0.4375 | 3.2651 | 3.268 | 3.268 | 3.2681 | 3.2676 | 3.2676 |  | 3.2659 | 3.2658 | 3.2646 | 3.2636 | 3.2624 | 3.2612 | 3.2595 | 3.259 | 3.2603 | 3.2573 | 3.2559 | 3.2551 | 3.2544 | 3.2536 | 3.2532 | 3.2526 | 3.252 | 3.2515 | 3.2512 | 3.2504 | 3.2498 | 3.2493 | 3.2487 | 3.248 | 3.2427 | 3.2402 | 3.2392 | 3.2449 | 3.2441 | 3.2431 | 3.2421 | 3.2407 | 3.2397 | 3.238 | 3.2368 | 3.2348 | 3.2326 | 3.2307 | 3.2284
640 | 2.5 | 0.4444444444 | 3.2646 | 3.2674 | 3.2676 | 3.2676 | 3.2671 | 3.2671 |  | 3.2652 | 3.2652 | 3.2639 | 3.2629 | 3.2617 | 3.2605 | 3.2588 | 3.2583 | 3.2597 | 3.2566 | 3.2554 | 3.2546 | 3.2541 | 3.2532 | 3.2527 | 3.2522 | 3.2517 | 3.2512 | 3.2509 | 3.25 | 3.2495 | 3.2488 | 3.2483 | 3.2476 | 3.2424 | 3.2399 | 3.2388 | 3.2446 | 3.2438 | 3.2426 | 3.2417 | 3.2402 | 3.2392 | 3.2375 | 3.2363 | 3.2343 | 3.2321 | 3.2302 | 3.2277
650 | 2.5 | 0.4513888889 | 3.2642 | 3.2669 | 3.2671 | 3.2671 | 3.2666 | 3.2664 |  | 3.2647 | 3.2646 | 3.2632 | 3.2622 | 3.261 | 3.2598 | 3.2581 | 3.2578 | 3.2592 | 3.2561 | 3.2549 | 3.2541 | 3.2536 | 3.2527 | 3.2524 | 3.2517 | 3.2512 | 3.2507 | 3.2504 | 3.2497 | 3.2492 | 3.2485 | 3.248 | 3.2473 | 3.2421 | 3.2395 | 3.2385 | 3.2443 | 3.2434 | 3.2422 | 3.2412 | 3.2399 | 3.2388 | 3.237 | 3.2358 | 3.2338 | 3.2316 | 3.2297 | 3.2272
660 | 2.5 | 0.4583333333 | 3.2637 | 3.2664 | 3.2666 | 3.2666 | 3.2659 | 3.2659 |  | 3.2641 | 3.2639 | 3.2625 | 3.2615 | 3.2603 | 3.2592 | 3.2576 | 3.2571 | 3.2586 | 3.2556 | 3.2544 | 3.2536 | 3.2531 | 3.2524 | 3.2519 | 3.2514 | 3.2509 | 3.2504 | 3.25 | 3.2493 | 3.2487 | 3.2482 | 3.2476 | 3.2468 | 3.2417 | 3.2392 | 3.2382 | 3.2439 | 3.2431 | 3.2419 | 3.2409 | 3.2394 | 3.2383 | 3.2366 | 3.2355 | 3.2333 | 3.2311 | 3.229 | 3.2267
670 | 2.5 | 0.4652777778 | 3.2632 | 3.2661 | 3.2661 | 3.2661 | 3.2654 | 3.2654 |  | 3.2634 | 3.2632 | 3.2619 | 3.2608 | 3.2598 | 3.2585 | 3.257 | 3.2566 | 3.2581 | 3.2551 | 3.2539 | 3.2531 | 3.2526 | 3.2519 | 3.2515 | 3.251 | 3.2505 | 3.25 | 3.2497 | 3.249 | 3.2483 | 3.2478 | 3.2473 | 3.2466 | 3.2414 | 3.2387 | 3.2378 | 3.2436 | 3.2426 | 3.2414 | 3.2404 | 3.239 | 3.238 | 3.2361 | 3.235 | 3.2328 | 3.2306 | 3.2285 | 3.2262
680 | 2.5 | 0.4722222222 | 3.2629 | 3.2656 | 3.2656 | 3.2654 | 3.2649 | 3.2647 |  | 3.2629 | 3.2625 | 3.2612 | 3.2602 | 3.2592 | 3.258 | 3.2564 | 3.2559 | 3.2575 | 3.2546 | 3.2534 | 3.2527 | 3.2522 | 3.2514 | 3.2512 | 3.2505 | 3.2502 | 3.2497 | 3.2493 | 3.2487 | 3.248 | 3.2475 | 3.247 | 3.2461 | 3.241 | 3.2383 | 3.2375 | 3.2432 | 3.2422 | 3.241 | 3.24 | 3.2385 | 3.2375 | 3.2356 | 3.2344 | 3.2322 | 3.23 | 3.228 | 3.2255
690 | 2.5 | 0.4791666667 | 3.2624 | 3.2651 | 3.2651 | 3.2649 | 3.2644 | 3.2642 |  | 3.2622 | 3.2619 | 3.2605 | 3.2595 | 3.2585 | 3.2573 | 3.2558 | 3.2554 | 3.2571 | 3.2541 | 3.2529 | 3.2522 | 3.2517 | 3.251 | 3.2507 | 3.2502 | 3.2498 | 3.2493 | 3.249 | 3.2483 | 3.2476 | 3.2471 | 3.2466 | 3.2458 | 3.2407 | 3.238 | 3.237 | 3.2427 | 3.2419 | 3.2407 | 3.2397 | 3.2382 | 3.2372 | 3.2353 | 3.2339 | 3.2317 | 3.2294 | 3.2275 | 3.225
700 | 2.5 | 0.4861111111 | 3.2619 | 3.2646 | 3.2646 | 3.2644 | 3.2639 | 3.2636 |  | 3.2615 | 3.2612 | 3.26 | 3.259 | 3.2578 | 3.2568 | 3.2553 | 3.2549 | 3.2566 | 3.2536 | 3.2526 | 3.2517 | 3.2514 | 3.2507 | 3.2504 | 3.2498 | 3.2495 | 3.249 | 3.2487 | 3.248 | 3.2473 | 3.2468 | 3.2463 | 3.2456 | 3.2404 | 3.2377 | 3.2366 | 3.2424 | 3.2416 | 3.2402 | 3.2392 | 3.2378 | 3.2366 | 3.2348 | 3.2334 | 3.2312 | 3.2289 | 3.2268 | 3.2243
710 | 2.5 | 0.4930555556 | 3.2615 | 3.2641 | 3.2641 | 3.2639 | 3.2634 | 3.263 |  | 3.2608 | 3.2607 | 3.2593 | 3.2583 | 3.2571 | 3.2561 | 3.2548 | 3.2542 | 3.2559 | 3.2531 | 3.252 | 3.2514 | 3.251 | 3.2502 | 3.25 | 3.2495 | 3.2492 | 3.2487 | 3.2483 | 3.2476 | 3.247 | 3.2465 | 3.246 | 3.2453 | 3.24 | 3.2373 | 3.2363 | 3.2421 | 3.241 | 3.2399 | 3.2388 | 3.2373 | 3.2363 | 3.2343 | 3.2329 | 3.2307 | 3.2284 | 3.2263 | 3.2238
720 | 2.5 | 0.5 | 3.261 | 3.2636 | 3.2634 | 3.2634 | 3.2627 | 3.2624 |  | 3.2602 | 3.26 | 3.2586 | 3.2576 | 3.2566 | 3.2556 | 3.2541 | 3.2537 | 3.2556 | 3.2526 | 3.2517 | 3.2509 | 3.2505 | 3.2498 | 3.2497 | 3.2492 | 3.2488 | 3.2483 | 3.248 | 3.2473 | 3.2468 | 3.2461 | 3.2456 | 3.2449 | 3.2397 | 3.237 | 3.236 | 3.2417 | 3.2407 | 3.2395 | 3.2383 | 3.237 | 3.2358 | 3.2338 | 3.2324 | 3.2304 | 3.2278 | 3.2258 | 3.2233
730 | 2.5 | 0.5069444444 | 3.2605 | 3.263 | 3.2629 | 3.2627 | 3.2622 | 3.2617 |  | 3.2595 | 3.2593 | 3.258 | 3.2571 | 3.2559 | 3.2549 | 3.2536 | 3.2532 | 3.2551 | 3.252 | 3.2512 | 3.2505 | 3.2502 | 3.2495 | 3.2493 | 3.2488 | 3.2485 | 3.248 | 3.2476 | 3.247 | 3.2465 | 3.246 | 3.2453 | 3.2446 | 3.2394 | 3.2366 | 3.2356 | 3.2414 | 3.2404 | 3.239 | 3.238 | 3.2366 | 3.2353 | 3.2334 | 3.2319 | 3.2299 | 3.2273 | 3.2253 | 3.2226
740 | 2.5 | 0.5138888889 | 3.26 | 3.2625 | 3.2624 | 3.2622 | 3.2615 | 3.2612 |  | 3.259 | 3.2586 | 3.2573 | 3.2564 | 3.2554 | 3.2544 | 3.2531 | 3.2527 | 3.2546 | 3.2517 | 3.2507 | 3.2502 | 3.2498 | 3.2492 | 3.249 | 3.2483 | 3.2482 | 3.2476 | 3.2473 | 3.2466 | 3.2461 | 3.2456 | 3.2451 | 3.2443 | 3.239 | 3.2363 | 3.2351 | 3.2409 | 3.24 | 3.2387 | 3.2377 | 3.2361 | 3.235 | 3.2329 | 3.2316 | 3.2294 | 3.2268 | 3.2248 | 3.2221
750 | 2.5 | 0.5208333333 | 3.2597 | 3.262 | 3.2619 | 3.2617 | 3.261 | 3.2605 |  | 3.2583 | 3.258 | 3.2568 | 3.2558 | 3.2548 | 3.2539 | 3.2526 | 3.2522 | 3.2542 | 3.2512 | 3.2504 | 3.2497 | 3.2495 | 3.2488 | 3.2485 | 3.2482 | 3.2478 | 3.2473 | 3.247 | 3.2463 | 3.2458 | 3.2453 | 3.2446 | 3.2439 | 3.2387 | 3.236 | 3.2348 | 3.2405 | 3.2397 | 3.2383 | 3.2373 | 3.2358 | 3.2344 | 3.2326 | 3.2311 | 3.2289 | 3.2263 | 3.2241 | 3.2214
760 | 2.5 | 0.5277777778 | 3.2592 | 3.2615 | 3.2614 | 3.261 | 3.2603 | 3.2598 |  | 3.2576 | 3.2575 | 3.2561 | 3.2553 | 3.2542 | 3.2532 | 3.252 | 3.2519 | 3.2537 | 3.2509 | 3.2498 | 3.2493 | 3.249 | 3.2483 | 3.2483 | 3.2478 | 3.2475 | 3.247 | 3.2466 | 3.246 | 3.2454 | 3.2449 | 3.2444 | 3.2436 | 3.2383 | 3.2356 | 3.2344 | 3.2402 | 3.2392 | 3.238 | 3.2368 | 3.2353 | 3.2341 | 3.2321 | 3.2306 | 3.2284 | 3.2258 | 3.2236 | 3.2209
770 | 2.5 | 0.5347222222 | 3.2586 | 3.261 | 3.2607 | 3.2605 | 3.2598 | 3.2593 |  | 3.257 | 3.2568 | 3.2554 | 3.2546 | 3.2537 | 3.2527 | 3.2515 | 3.2514 | 3.2532 | 3.2504 | 3.2495 | 3.249 | 3.2487 | 3.248 | 3.2478 | 3.2475 | 3.2471 | 3.2466 | 3.2463 | 3.2456 | 3.2451 | 3.2446 | 3.2441 | 3.2432 | 3.238 | 3.2353 | 3.2341 | 3.2399 | 3.2388 | 3.2375 | 3.2365 | 3.235 | 3.2336 | 3.2316 | 3.23 | 3.2278 | 3.2253 | 3.2231 | 3.2202
780 | 2.5 | 0.5416666667 | 3.2581 | 3.2605 | 3.2602 | 3.2598 | 3.2592 | 3.2586 |  | 3.2564 | 3.2561 | 3.2549 | 3.2541 | 3.2531 | 3.2522 | 3.251 | 3.2509 | 3.2529 | 3.25 | 3.2492 | 3.2487 | 3.2483 | 3.2476 | 3.2475 | 3.2471 | 3.2468 | 3.2463 | 3.246 | 3.2454 | 3.2448 | 3.2443 | 3.2438 | 3.2429 | 3.2377 | 3.2348 | 3.2338 | 3.2395 | 3.2385 | 3.2372 | 3.236 | 3.2344 | 3.2331 | 3.2312 | 3.2295 | 3.2273 | 3.2248 | 3.2224 | 3.2197
790 | 2.5 | 0.5486111111 | 3.2576 | 3.26 | 3.2597 | 3.2593 | 3.2586 | 3.258 |  | 3.2558 | 3.2556 | 3.2542 | 3.2536 | 3.2526 | 3.2517 | 3.2505 | 3.2505 | 3.2526 | 3.2495 | 3.2488 | 3.2483 | 3.248 | 3.2473 | 3.2473 | 3.2468 | 3.2465 | 3.246 | 3.2456 | 3.2451 | 3.2444 | 3.2439 | 3.2434 | 3.2426 | 3.2373 | 3.2344 | 3.2333 | 3.2392 | 3.2382 | 3.2368 | 3.2356 | 3.2341 | 3.2328 | 3.2307 | 3.229 | 3.2268 | 3.2241 | 3.2219 | 3.2192
800 | 2.5 | 0.5555555556 | 3.2571 | 3.2595 | 3.2592 | 3.2586 | 3.258 | 3.2575 |  | 3.2551 | 3.2549 | 3.2537 | 3.2529 | 3.252 | 3.2512 | 3.2502 | 3.25 | 3.252 | 3.2492 | 3.2485 | 3.248 | 3.2476 | 3.247 | 3.247 | 3.2465 | 3.2461 | 3.2458 | 3.2454 | 3.2448 | 3.2441 | 3.2436 | 3.2431 | 3.2422 | 3.237 | 3.2341 | 3.2329 | 3.2387 | 3.2378 | 3.2365 | 3.2353 | 3.2336 | 3.2322 | 3.2302 | 3.2285 | 3.2263 | 3.2236 | 3.2214 | 3.2185
810 | 2.5 | 0.5625 | 3.2568 | 3.259 | 3.2585 | 3.2581 | 3.2575 | 3.2568 |  | 3.2546 | 3.2544 | 3.2531 | 3.2524 | 3.2515 | 3.2507 | 3.2497 | 3.2495 | 3.2517 | 3.2488 | 3.248 | 3.2475 | 3.2473 | 3.2466 | 3.2466 | 3.2461 | 3.2458 | 3.2454 | 3.2451 | 3.2444 | 3.2438 | 3.2432 | 3.2427 | 3.2419 | 3.2366 | 3.2338 | 3.2326 | 3.2383 | 3.2375 | 3.236 | 3.2348 | 3.2333 | 3.2317 | 3.2297 | 3.228 | 3.2258 | 3.2231 | 3.2209 | 3.218
820 | 2.5 | 0.5694444444 | 3.2563 | 3.2583 | 3.258 | 3.2575 | 3.2568 | 3.2561 |  | 3.2539 | 3.2537 | 3.2526 | 3.2519 | 3.251 | 3.2504 | 3.2493 | 3.2492 | 3.2514 | 3.2485 | 3.2476 | 3.2471 | 3.247 | 3.2463 | 3.2463 | 3.2458 | 3.2454 | 3.2451 | 3.2448 | 3.2441 | 3.2434 | 3.2429 | 3.2424 | 3.2416 | 3.2363 | 3.2334 | 3.2322 | 3.238 | 3.2372 | 3.2356 | 3.2344 | 3.2328 | 3.2314 | 3.2294 | 3.2275 | 3.2253 | 3.2226 | 3.2202 | 3.2174
830 | 2.5 | 0.5763888889 | 3.2558 | 3.2578 | 3.2575 | 3.257 | 3.2563 | 3.2556 |  | 3.2534 | 3.2532 | 3.252 | 3.2514 | 3.2505 | 3.2498 | 3.2488 | 3.2488 | 3.2509 | 3.2482 | 3.2473 | 3.2468 | 3.2466 | 3.2461 | 3.246 | 3.2454 | 3.2451 | 3.2448 | 3.2444 | 3.2438 | 3.2432 | 3.2426 | 3.2421 | 3.2412 | 3.236 | 3.2331 | 3.2319 | 3.2377 | 3.2368 | 3.2353 | 3.2339 | 3.2324 | 3.2309 | 3.2289 | 3.227 | 3.2248 | 3.2221 | 3.2197 | 3.2168
840 | 2.5 | 0.5833333333 | 3.2553 | 3.2573 | 3.2568 | 3.2563 | 3.2556 | 3.2549 |  | 3.2527 | 3.2527 | 3.2515 | 3.2509 | 3.25 | 3.2493 | 3.2485 | 3.2483 | 3.2505 | 3.2476 | 3.247 | 3.2465 | 3.2463 | 3.2458 | 3.2456 | 3.2451 | 3.2448 | 3.2444 | 3.2441 | 3.2434 | 3.2429 | 3.2422 | 3.2417 | 3.2409 | 3.2356 | 3.2328 | 3.2316 | 3.2373 | 3.2365 | 3.2348 | 3.2336 | 3.2319 | 3.2304 | 3.2284 | 3.2267 | 3.2241 | 3.2216 | 3.2192 | 3.2162
850 | 2.5 | 0.5902777778 | 3.2548 | 3.2568 | 3.2563 | 3.2558 | 3.2551 | 3.2544 |  | 3.2522 | 3.252 | 3.251 | 3.2504 | 3.2497 | 3.249 | 3.248 | 3.248 | 3.2502 | 3.2473 | 3.2466 | 3.2461 | 3.246 | 3.2454 | 3.2453 | 3.2449 | 3.2446 | 3.2441 | 3.2438 | 3.2432 | 3.2426 | 3.2419 | 3.2416 | 3.2405 | 3.2351 | 3.2324 | 3.2311 | 3.237 | 3.236 | 3.2344 | 3.2333 | 3.2314 | 3.23 | 3.228 | 3.2262 | 3.2236 | 3.2211 | 3.2187 | 3.2157
860 | 2.5 | 0.5972222222 | 3.2542 | 3.2563 | 3.2556 | 3.2551 | 3.2544 | 3.2537 |  | 3.2517 | 3.2515 | 3.2505 | 3.2498 | 3.2492 | 3.2485 | 3.2476 | 3.2476 | 3.2498 | 3.247 | 3.2463 | 3.2458 | 3.2456 | 3.2451 | 3.2449 | 3.2446 | 3.2443 | 3.2439 | 3.2434 | 3.2429 | 3.2422 | 3.2417 | 3.2412 | 3.2402 | 3.2348 | 3.2319 | 3.2307 | 3.2366 | 3.2356 | 3.2339 | 3.2328 | 3.2311 | 3.2295 | 3.2275 | 3.2256 | 3.2231 | 3.2204 | 3.218 | 3.2152
870 | 2.5 | 0.6041666667 | 3.2537 | 3.2558 | 3.2551 | 3.2546 | 3.2539 | 3.2532 |  | 3.251 | 3.251 | 3.25 | 3.2493 | 3.2488 | 3.2482 | 3.2473 | 3.2473 | 3.2495 | 3.2466 | 3.246 | 3.2454 | 3.2454 | 3.2448 | 3.2448 | 3.2443 | 3.2439 | 3.2436 | 3.2431 | 3.2426 | 3.2419 | 3.2414 | 3.2409 | 3.2399 | 3.2344 | 3.2316 | 3.2304 | 3.2361 | 3.2353 | 3.2336 | 3.2324 | 3.2306 | 3.229 | 3.227 | 3.2251 | 3.2226 | 3.2199 | 3.2175 | 3.2145
880 | 2.5 | 0.6111111111 | 3.2532 | 3.2551 | 3.2546 | 3.2541 | 3.2532 | 3.2526 |  | 3.2505 | 3.2505 | 3.2495 | 3.249 | 3.2483 | 3.2478 | 3.247 | 3.2468 | 3.2492 | 3.2463 | 3.2456 | 3.2453 | 3.2451 | 3.2444 | 3.2444 | 3.2439 | 3.2436 | 3.2432 | 3.2429 | 3.2422 | 3.2416 | 3.241 | 3.2405 | 3.2395 | 3.2341 | 3.2312 | 3.23 | 3.2358 | 3.235 | 3.2333 | 3.2319 | 3.2302 | 3.2287 | 3.2265 | 3.2246 | 3.2221 | 3.2194 | 3.217 | 3.214
890 | 2.5 | 0.6180555556 | 3.2527 | 3.2546 | 3.2539 | 3.2534 | 3.2527 | 3.252 |  | 3.25 | 3.25 | 3.2492 | 3.2485 | 3.248 | 3.2473 | 3.2465 | 3.2465 | 3.2488 | 3.246 | 3.2453 | 3.2449 | 3.2448 | 3.2441 | 3.2441 | 3.2436 | 3.2432 | 3.2429 | 3.2426 | 3.2419 | 3.2412 | 3.2407 | 3.2402 | 3.2392 | 3.2338 | 3.2309 | 3.2295 | 3.2355 | 3.2346 | 3.2328 | 3.2316 | 3.2297 | 3.2282 | 3.2262 | 3.2241 | 3.2216 | 3.2189 | 3.2165 | 3.2133
900 | 2.5 | 0.625 | 3.2522 | 3.2541 | 3.2534 | 3.2529 | 3.2522 | 3.2515 |  | 3.2495 | 3.2497 | 3.2487 | 3.2482 | 3.2475 | 3.247 | 3.2461 | 3.2461 | 3.2485 | 3.2456 | 3.2449 | 3.2446 | 3.2444 | 3.2438 | 3.2438 | 3.2432 | 3.2429 | 3.2426 | 3.2422 | 3.2416 | 3.2409 | 3.2404 | 3.2399 | 3.239 | 3.2334 | 3.2306 | 3.2292 | 3.2351 | 3.2341 | 3.2324 | 3.2311 | 3.2292 | 3.2277 | 3.2256 | 3.2236 | 3.2211 | 3.2184 | 3.216 | 3.2128
910 | 2.5 | 0.6319444444 | 3.2517 | 3.2536 | 3.2529 | 3.2524 | 3.2517 | 3.251 |  | 3.249 | 3.2492 | 3.2482 | 3.2476 | 3.2471 | 3.2466 | 3.2458 | 3.2458 | 3.2482 | 3.2453 | 3.2446 | 3.2443 | 3.2441 | 3.2436 | 3.2434 | 3.2431 | 3.2427 | 3.2424 | 3.2419 | 3.2412 | 3.2407 | 3.24 | 3.2395 | 3.2385 | 3.2331 | 3.2302 | 3.2289 | 3.2348 | 3.2338 | 3.2321 | 3.2307 | 3.2289 | 3.2272 | 3.2251 | 3.2231 | 3.2206 | 3.2177 | 3.2153 | 3.2121
920 | 2.5 | 0.6388888889 | 3.2512 | 3.2531 | 3.2522 | 3.2517 | 3.251 | 3.2504 |  | 3.2487 | 3.2487 | 3.2478 | 3.2473 | 3.2468 | 3.2461 | 3.2454 | 3.2454 | 3.2478 | 3.2449 | 3.2443 | 3.2439 | 3.2438 | 3.2432 | 3.2432 | 3.2427 | 3.2424 | 3.2421 | 3.2416 | 3.2409 | 3.2404 | 3.2397 | 3.2392 | 3.2382 | 3.2328 | 3.2297 | 3.2285 | 3.2343 | 3.2334 | 3.2316 | 3.2302 | 3.2284 | 3.2268 | 3.2246 | 3.2226 | 3.2201 | 3.2172 | 3.2148 | 3.2116
930 | 2.5 | 0.6458333333 | 3.2507 | 3.2526 | 3.2517 | 3.2512 | 3.2505 | 3.2498 |  | 3.2482 | 3.2483 | 3.2473 | 3.2468 | 3.2463 | 3.2458 | 3.2451 | 3.2451 | 3.2475 | 3.2446 | 3.2441 | 3.2436 | 3.2436 | 3.2429 | 3.2429 | 3.2424 | 3.2421 | 3.2417 | 3.2412 | 3.2407 | 3.24 | 3.2394 | 3.2388 | 3.238 | 3.2324 | 3.2294 | 3.2282 | 3.2339 | 3.2329 | 3.2312 | 3.2299 | 3.228 | 3.2263 | 3.2241 | 3.2221 | 3.2196 | 3.2167 | 3.2143 | 3.2109
940 | 2.5 | 0.6527777778 | 3.2502 | 3.252 | 3.2512 | 3.2507 | 3.25 | 3.2493 |  | 3.2476 | 3.2478 | 3.247 | 3.2465 | 3.246 | 3.2454 | 3.2448 | 3.2448 | 3.2473 | 3.2443 | 3.2438 | 3.2432 | 3.2432 | 3.2426 | 3.2426 | 3.2421 | 3.2417 | 3.2414 | 3.241 | 3.2404 | 3.2397 | 3.239 | 3.2385 | 3.2377 | 3.2321 | 3.229 | 3.2277 | 3.2336 | 3.2326 | 3.2307 | 3.2294 | 3.2275 | 3.226 | 3.2236 | 3.2216 | 3.219 | 3.2162 | 3.2136 | 3.2104
950 | 2.5 | 0.6597222222 | 3.2497 | 3.2515 | 3.2507 | 3.2502 | 3.2495 | 3.249 |  | 3.2471 | 3.2475 | 3.2465 | 3.2461 | 3.2456 | 3.2451 | 3.2444 | 3.2444 | 3.247 | 3.2439 | 3.2434 | 3.2431 | 3.2429 | 3.2424 | 3.2422 | 3.2419 | 3.2414 | 3.2412 | 3.2407 | 3.24 | 3.2394 | 3.2388 | 3.2382 | 3.2373 | 3.2317 | 3.2287 | 3.2273 | 3.2333 | 3.2322 | 3.2304 | 3.229 | 3.227 | 3.2255 | 3.2231 | 3.2211 | 3.2184 | 3.2157 | 3.2131 | 3.2097
960 | 2.5 | 0.6666666667 | 3.2492 | 3.251 | 3.2502 | 3.2497 | 3.249 | 3.2485 |  | 3.2468 | 3.247 | 3.2461 | 3.2458 | 3.2453 | 3.2448 | 3.2441 | 3.2441 | 3.2466 | 3.2438 | 3.2431 | 3.2427 | 3.2427 | 3.2421 | 3.2421 | 3.2416 | 3.241 | 3.2409 | 3.2404 | 3.2397 | 3.239 | 3.2385 | 3.2378 | 3.237 | 3.2314 | 3.2284 | 3.227 | 3.2328 | 3.2319 | 3.23 | 3.2285 | 3.2267 | 3.225 | 3.2226 | 3.2206 | 3.2179 | 3.215 | 3.2124 | 3.2092
970 | 2.5 | 0.6736111111 | 3.2487 | 3.2505 | 3.2497 | 3.2492 | 3.2487 | 3.248 |  | 3.2463 | 3.2466 | 3.2458 | 3.2453 | 3.2449 | 3.2444 | 3.2438 | 3.2438 | 3.2463 | 3.2434 | 3.2427 | 3.2424 | 3.2424 | 3.2417 | 3.2417 | 3.2412 | 3.2409 | 3.2405 | 3.24 | 3.2394 | 3.2387 | 3.2382 | 3.2377 | 3.2366 | 3.2311 | 3.228 | 3.2267 | 3.2324 | 3.2314 | 3.2295 | 3.2282 | 3.2262 | 3.2245 | 3.2221 | 3.2201 | 3.2174 | 3.2145 | 3.2119 | 3.2086
980 | 2.5 | 0.6805555556 | 3.2483 | 3.25 | 3.2492 | 3.2487 | 3.2482 | 3.2476 |  | 3.246 | 3.2461 | 3.2453 | 3.2449 | 3.2444 | 3.2441 | 3.2434 | 3.2434 | 3.246 | 3.2431 | 3.2424 | 3.2421 | 3.2421 | 3.2416 | 3.2414 | 3.2409 | 3.2405 | 3.2402 | 3.2397 | 3.239 | 3.2385 | 3.2378 | 3.2372 | 3.2363 | 3.2307 | 3.2275 | 3.2262 | 3.2321 | 3.2311 | 3.2292 | 3.2277 | 3.2258 | 3.224 | 3.2216 | 3.2196 | 3.2168 | 3.214 | 3.2113 | 3.2079
990 | 2.5 | 0.6875 | 3.2478 | 3.2495 | 3.2487 | 3.2482 | 3.2476 | 3.2471 |  | 3.2454 | 3.2458 | 3.2449 | 3.2446 | 3.2441 | 3.2438 | 3.2431 | 3.2431 | 3.2456 | 3.2427 | 3.2422 | 3.2417 | 3.2417 | 3.2412 | 3.241 | 3.2405 | 3.2402 | 3.2399 | 3.2394 | 3.2387 | 3.2382 | 3.2375 | 3.237 | 3.236 | 3.2304 | 3.2272 | 3.2258 | 3.2317 | 3.2307 | 3.2287 | 3.2272 | 3.2253 | 3.2236 | 3.2211 | 3.219 | 3.2163 | 3.2133 | 3.2108 | 3.2074
1000 | 2.5 | 0.6944444444 | 3.2473 | 3.249 | 3.2482 | 3.2478 | 3.2471 | 3.2466 |  | 3.2451 | 3.2454 | 3.2446 | 3.2443 | 3.2438 | 3.2434 | 3.2427 | 3.2427 | 3.2454 | 3.2424 | 3.2419 | 3.2414 | 3.2414 | 3.2409 | 3.2409 | 3.2404 | 3.2399 | 3.2395 | 3.239 | 3.2383 | 3.2378 | 3.2372 | 3.2366 | 3.2356 | 3.2299 | 3.2268 | 3.2255 | 3.2312 | 3.2302 | 3.2284 | 3.2268 | 3.2248 | 3.2231 | 3.2206 | 3.2185 | 3.2158 | 3.2128 | 3.2102 | 3.2067
1010 | 2.5 | 0.7013888889 | 3.2468 | 3.2485 | 3.2478 | 3.2473 | 3.2468 | 3.2463 |  | 3.2448 | 3.2449 | 3.2443 | 3.2439 | 3.2434 | 3.2431 | 3.2424 | 3.2426 | 3.2451 | 3.2422 | 3.2416 | 3.2412 | 3.2412 | 3.2405 | 3.2405 | 3.24 | 3.2397 | 3.2392 | 3.2388 | 3.2382 | 3.2375 | 3.2368 | 3.2363 | 3.2353 | 3.2295 | 3.2265 | 3.225 | 3.2309 | 3.2299 | 3.2278 | 3.2265 | 3.2243 | 3.2226 | 3.2201 | 3.218 | 3.2153 | 3.2123 | 3.2096 | 3.2062
1020 | 2.5 | 0.7083333333 | 3.2463 | 3.2482 | 3.2473 | 3.2468 | 3.2463 | 3.2458 |  | 3.2443 | 3.2446 | 3.2439 | 3.2436 | 3.2431 | 3.2427 | 3.2421 | 3.2422 | 3.2448 | 3.2419 | 3.2412 | 3.2409 | 3.2409 | 3.2404 | 3.2402 | 3.2397 | 3.2394 | 3.239 | 3.2385 | 3.2378 | 3.2372 | 3.2365 | 3.236 | 3.235 | 3.2292 | 3.2262 | 3.2246 | 3.2306 | 3.2294 | 3.2275 | 3.226 | 3.224 | 3.2221 | 3.2196 | 3.2175 | 3.2146 | 3.2118 | 3.2091 | 3.2055
1030 | 2.5 | 0.7152777778 | 3.246 | 3.2476 | 3.2468 | 3.2465 | 3.246 | 3.2454 |  | 3.2439 | 3.2443 | 3.2436 | 3.2432 | 3.2427 | 3.2424 | 3.2419 | 3.2419 | 3.2446 | 3.2416 | 3.241 | 3.2405 | 3.2405 | 3.24 | 3.2399 | 3.2394 | 3.239 | 3.2387 | 3.2382 | 3.2373 | 3.2368 | 3.2361 | 3.2356 | 3.2346 | 3.2289 | 3.2256 | 3.2243 | 3.23 | 3.229 | 3.227 | 3.2255 | 3.2234 | 3.2216 | 3.219 | 3.217 | 3.2141 | 3.2111 | 3.2084 | 3.205
1040 | 2.5 | 0.7222222222 | 3.2454 | 3.2471 | 3.2463 | 3.246 | 3.2454 | 3.2449 |  | 3.2436 | 3.2439 | 3.2432 | 3.2429 | 3.2424 | 3.2421 | 3.2416 | 3.2416 | 3.2443 | 3.2412 | 3.2407 | 3.2402 | 3.2402 | 3.2397 | 3.2397 | 3.239 | 3.2387 | 3.2383 | 3.2378 | 3.2372 | 3.2365 | 3.2358 | 3.2353 | 3.2343 | 3.2285 | 3.2253 | 3.2238 | 3.2297 | 3.2285 | 3.2267 | 3.2251 | 3.2229 | 3.2212 | 3.2185 | 3.2165 | 3.2136 | 3.2106 | 3.2079 | 3.2043
1050 | 2.5 | 0.7291666667 | 3.2451 | 3.2468 | 3.246 | 3.2456 | 3.2451 | 3.2446 |  | 3.2432 | 3.2436 | 3.2427 | 3.2426 | 3.2421 | 3.2417 | 3.2412 | 3.2412 | 3.2439 | 3.241 | 3.2404 | 3.24 | 3.2399 | 3.2395 | 3.2394 | 3.2388 | 3.2383 | 3.238 | 3.2375 | 3.2368 | 3.2363 | 3.2355 | 3.2348 | 3.2339 | 3.2282 | 3.225 | 3.2234 | 3.2294 | 3.2282 | 3.2262 | 3.2246 | 3.2224 | 3.2207 | 3.218 | 3.216 | 3.2131 | 3.2101 | 3.2072 | 3.2036
1060 | 2.5 | 0.7361111111 | 3.2446 | 3.2463 | 3.2454 | 3.2451 | 3.2446 | 3.2443 |  | 3.2429 | 3.2432 | 3.2424 | 3.2422 | 3.2419 | 3.2414 | 3.2409 | 3.241 | 3.2436 | 3.2407 | 3.24 | 3.2397 | 3.2397 | 3.2392 | 3.239 | 3.2385 | 3.2382 | 3.2377 | 3.2372 | 3.2365 | 3.236 | 3.2351 | 3.2344 | 3.2336 | 3.2277 | 3.2246 | 3.2229 | 3.2289 | 3.2277 | 3.2258 | 3.2241 | 3.2221 | 3.2202 | 3.2175 | 3.2155 | 3.2126 | 3.2094 | 3.2067 | 3.2031
1070 | 2.5 | 0.7430555556 | 3.2441 | 3.246 | 3.2451 | 3.2448 | 3.2443 | 3.2438 |  | 3.2424 | 3.2429 | 3.2421 | 3.2419 | 3.2416 | 3.241 | 3.2405 | 3.2407 | 3.2434 | 3.2404 | 3.2399 | 3.2394 | 3.2394 | 3.2388 | 3.2387 | 3.2382 | 3.2378 | 3.2373 | 3.2368 | 3.2361 | 3.2356 | 3.2348 | 3.2341 | 3.2333 | 3.2273 | 3.2241 | 3.2226 | 3.2285 | 3.2273 | 3.2253 | 3.2238 | 3.2216 | 3.2197 | 3.217 | 3.2148 | 3.2119 | 3.2089 | 3.206 | 3.2025
1080 | 2.5 | 0.75 | 3.2438 | 3.2454 | 3.2446 | 3.2443 | 3.2438 | 3.2434 |  | 3.2421 | 3.2426 | 3.2417 | 3.2416 | 3.2412 | 3.2407 | 3.2404 | 3.2404 | 3.2431 | 3.24 | 3.2395 | 3.239 | 3.239 | 3.2385 | 3.2385 | 3.2378 | 3.2375 | 3.2372 | 3.2366 | 3.2358 | 3.2353 | 3.2344 | 3.2338 | 3.2329 | 3.227 | 3.2238 | 3.2221 | 3.228 | 3.2268 | 3.225 | 3.2233 | 3.2211 | 3.2192 | 3.2167 | 3.2143 | 3.2114 | 3.2082 | 3.2055 | 3.2018
1090 | 2.5 | 0.7569444444 | 3.2432 | 3.2451 | 3.2443 | 3.2439 | 3.2434 | 3.2431 |  | 3.2417 | 3.2422 | 3.2414 | 3.2412 | 3.2409 | 3.2405 | 3.24 | 3.24 | 3.2427 | 3.2399 | 3.2392 | 3.2387 | 3.2387 | 3.2383 | 3.2382 | 3.2375 | 3.2372 | 3.2368 | 3.2363 | 3.2356 | 3.235 | 3.2341 | 3.2334 | 3.2324 | 3.2267 | 3.2234 | 3.2218 | 3.2277 | 3.2265 | 3.2245 | 3.2228 | 3.2206 | 3.2187 | 3.2162 | 3.2138 | 3.2109 | 3.2077 | 3.2048 | 3.2011
1100 | 2.5 | 0.7638888889 | 3.2429 | 3.2446 | 3.2439 | 3.2436 | 3.2431 | 3.2427 |  | 3.2414 | 3.2419 | 3.241 | 3.2409 | 3.2405 | 3.2402 | 3.2397 | 3.2399 | 3.2426 | 3.2395 | 3.2388 | 3.2383 | 3.2385 | 3.238 | 3.2378 | 3.2373 | 3.2368 | 3.2365 | 3.236 | 3.2353 | 3.2346 | 3.2338 | 3.2331 | 3.2321 | 3.2263 | 3.2229 | 3.2214 | 3.2273 | 3.226 | 3.224 | 3.2224 | 3.2202 | 3.2182 | 3.2157 | 3.2133 | 3.2104 | 3.2072 | 3.2042 | 3.2006
1110 | 2.5 | 0.7708333333 | 3.2424 | 3.2443 | 3.2434 | 3.2431 | 3.2426 | 3.2422 |  | 3.241 | 3.2416 | 3.2409 | 3.2405 | 3.2402 | 3.2399 | 3.2394 | 3.2395 | 3.2422 | 3.2392 | 3.2387 | 3.2382 | 3.2382 | 3.2377 | 3.2375 | 3.237 | 3.2366 | 3.2361 | 3.2356 | 3.235 | 3.2343 | 3.2334 | 3.2328 | 3.2317 | 3.226 | 3.2226 | 3.2209 | 3.2268 | 3.2255 | 3.2236 | 3.2219 | 3.2197 | 3.2177 | 3.2152 | 3.2128 | 3.2097 | 3.2065 | 3.2036 | 3.1999
1120 | 2.5 | 0.7777777778 | 3.2421 | 3.2439 | 3.2431 | 3.2427 | 3.2422 | 3.2419 |  | 3.2407 | 3.2412 | 3.2405 | 3.2402 | 3.2399 | 3.2395 | 3.239 | 3.2392 | 3.2419 | 3.239 | 3.2383 | 3.2378 | 3.2378 | 3.2373 | 3.2372 | 3.2366 | 3.2363 | 3.2358 | 3.2353 | 3.2346 | 3.2339 | 3.2331 | 3.2324 | 3.2314 | 3.2255 | 3.2223 | 3.2206 | 3.2265 | 3.2251 | 3.2231 | 3.2214 | 3.2192 | 3.2172 | 3.2145 | 3.2123 | 3.2092 | 3.206 | 3.203 | 3.1992
1130 | 2.5 | 0.7847222222 | 3.2416 | 3.2434 | 3.2427 | 3.2424 | 3.2419 | 3.2416 |  | 3.2404 | 3.2409 | 3.2402 | 3.24 | 3.2395 | 3.2392 | 3.2388 | 3.2388 | 3.2417 | 3.2387 | 3.238 | 3.2375 | 3.2375 | 3.237 | 3.237 | 3.2363 | 3.236 | 3.2355 | 3.235 | 3.2343 | 3.2336 | 3.2328 | 3.2321 | 3.2311 | 3.2251 | 3.2218 | 3.2201 | 3.226 | 3.2246 | 3.2228 | 3.2209 | 3.2187 | 3.2168 | 3.214 | 3.2118 | 3.2087 | 3.2053 | 3.2023 | 3.1986
1140 | 2.5 | 0.7916666667 | 3.2412 | 3.2431 | 3.2422 | 3.2419 | 3.2414 | 3.2412 |  | 3.24 | 3.2405 | 3.2399 | 3.2397 | 3.2394 | 3.2388 | 3.2385 | 3.2387 | 3.2414 | 3.2383 | 3.2377 | 3.2373 | 3.2372 | 3.2368 | 3.2366 | 3.236 | 3.2356 | 3.2351 | 3.2346 | 3.2339 | 3.2333 | 3.2324 | 3.2317 | 3.2307 | 3.2248 | 3.2214 | 3.2197 | 3.2256 | 3.2243 | 3.2223 | 3.2206 | 3.2182 | 3.2163 | 3.2135 | 3.2113 | 3.208 | 3.2048 | 3.2016 | 3.1979
1150 | 2.5 | 0.7986111111 | 3.2409 | 3.2427 | 3.2419 | 3.2416 | 3.241 | 3.2409 |  | 3.2397 | 3.2402 | 3.2395 | 3.2394 | 3.239 | 3.2387 | 3.2382 | 3.2383 | 3.241 | 3.238 | 3.2375 | 3.237 | 3.237 | 3.2365 | 3.2363 | 3.2356 | 3.2353 | 3.2348 | 3.2343 | 3.2336 | 3.2329 | 3.2321 | 3.2312 | 3.2304 | 3.2245 | 3.2209 | 3.2192 | 3.2251 | 3.2238 | 3.2218 | 3.2201 | 3.2177 | 3.2158 | 3.213 | 3.2106 | 3.2075 | 3.2042 | 3.2011 | 3.1972
1160 | 2.5 | 0.8055555556 | 3.2404 | 3.2422 | 3.2416 | 3.2412 | 3.2407 | 3.2405 |  | 3.2394 | 3.2399 | 3.2392 | 3.239 | 3.2387 | 3.2383 | 3.238 | 3.238 | 3.2409 | 3.2378 | 3.2372 | 3.2366 | 3.2366 | 3.2361 | 3.236 | 3.2353 | 3.235 | 3.2344 | 3.2339 | 3.2333 | 3.2326 | 3.2317 | 3.2309 | 3.2299 | 3.224 | 3.2206 | 3.2187 | 3.2248 | 3.2233 | 3.2214 | 3.2196 | 3.2172 | 3.2153 | 3.2124 | 3.2101 | 3.207 | 3.2036 | 3.2004 | 3.1965
1170 | 2.5 | 0.8125 | 3.24 | 3.2419 | 3.2412 | 3.2409 | 3.2404 | 3.2402 |  | 3.239 | 3.2395 | 3.2388 | 3.2387 | 3.2383 | 3.2382 | 3.2377 | 3.2378 | 3.2405 | 3.2375 | 3.2368 | 3.2363 | 3.2363 | 3.2358 | 3.2356 | 3.2351 | 3.2346 | 3.2341 | 3.2336 | 3.2329 | 3.2322 | 3.2314 | 3.2306 | 3.2295 | 3.2236 | 3.2202 | 3.2184 | 3.2243 | 3.2229 | 3.2209 | 3.219 | 3.2168 | 3.2148 | 3.2119 | 3.2096 | 3.2064 | 3.203 | 3.1998 | 3.1959
1180 | 2.5 | 0.8194444444 | 3.2397 | 3.2416 | 3.2407 | 3.2405 | 3.24 | 3.2399 |  | 3.2387 | 3.2392 | 3.2385 | 3.2383 | 3.2382 | 3.2378 | 3.2373 | 3.2375 | 3.2402 | 3.2372 | 3.2365 | 3.236 | 3.236 | 3.2355 | 3.2353 | 3.2348 | 3.2343 | 3.2338 | 3.2333 | 3.2326 | 3.2317 | 3.2311 | 3.2302 | 3.2292 | 3.2233 | 3.2197 | 3.2179 | 3.224 | 3.2224 | 3.2204 | 3.2187 | 3.2163 | 3.2143 | 3.2114 | 3.2089 | 3.2058 | 3.2023 | 3.1991 | 3.1952
1190 | 2.5 | 0.8263888889 | 3.2392 | 3.2412 | 3.2404 | 3.2402 | 3.2397 | 3.2395 |  | 3.2383 | 3.2388 | 3.2382 | 3.2382 | 3.2378 | 3.2375 | 3.2372 | 3.2372 | 3.24 | 3.237 | 3.2363 | 3.2358 | 3.2358 | 3.2351 | 3.2351 | 3.2344 | 3.2339 | 3.2334 | 3.2329 | 3.2322 | 3.2314 | 3.2307 | 3.2299 | 3.2289 | 3.2228 | 3.2194 | 3.2175 | 3.2234 | 3.2219 | 3.2199 | 3.2182 | 3.2158 | 3.2138 | 3.2109 | 3.2084 | 3.2053 | 3.2018 | 3.1984 | 3.1945
1200 | 2.5 | 0.8333333333 | 3.2388 | 3.2409 | 3.24 | 3.2397 | 3.2394 | 3.239 |  | 3.2382 | 3.2385 | 3.238 | 3.2378 | 3.2375 | 3.2373 | 3.2368 | 3.2368 | 3.2397 | 3.2366 | 3.236 | 3.2355 | 3.2355 | 3.2348 | 3.2348 | 3.2341 | 3.2338 | 3.2333 | 3.2326 | 3.2319 | 3.2311 | 3.2304 | 3.2295 | 3.2285 | 3.2224 | 3.2189 | 3.217 | 3.2229 | 3.2214 | 3.2196 | 3.2177 | 3.2153 | 3.2133 | 3.2104 | 3.2079 | 3.2047 | 3.2011 | 3.1977 | 3.1938
1210 | 2.5 | 0.8402777778 | 3.2385 | 3.2404 | 3.2397 | 3.2394 | 3.239 | 3.2387 |  | 3.2378 | 3.2383 | 3.2377 | 3.2375 | 3.2372 | 3.237 | 3.2365 | 3.2366 | 3.2394 | 3.2363 | 3.2356 | 3.2351 | 3.2351 | 3.2346 | 3.2344 | 3.2338 | 3.2334 | 3.2329 | 3.2322 | 3.2316 | 3.2307 | 3.23 | 3.229 | 3.2282 | 3.2219 | 3.2184 | 3.2165 | 3.2226 | 3.2211 | 3.219 | 3.2172 | 3.2148 | 3.2128 | 3.2099 | 3.2072 | 3.2042 | 3.2004 | 3.197 | 3.193
1220 | 2.5 | 0.8472222222 | 3.2382 | 3.24 | 3.2394 | 3.239 | 3.2387 | 3.2385 |  | 3.2375 | 3.238 | 3.2373 | 3.2373 | 3.237 | 3.2366 | 3.2361 | 3.2363 | 3.2392 | 3.236 | 3.2353 | 3.2348 | 3.2348 | 3.2343 | 3.2341 | 3.2334 | 3.2331 | 3.2326 | 3.2319 | 3.2312 | 3.2304 | 3.2295 | 3.2287 | 3.2277 | 3.2216 | 3.218 | 3.2162 | 3.2221 | 3.2206 | 3.2185 | 3.2167 | 3.2143 | 3.2123 | 3.2094 | 3.2067 | 3.2035 | 3.1999 | 3.1964 | 3.1923
1230 | 2.5 | 0.8541666667 | 3.2378 | 3.2397 | 3.239 | 3.2387 | 3.2383 | 3.2382 |  | 3.2372 | 3.2377 | 3.237 | 3.237 | 3.2366 | 3.2365 | 3.236 | 3.236 | 3.2388 | 3.2356 | 3.2351 | 3.2344 | 3.2344 | 3.2339 | 3.2338 | 3.2331 | 3.2328 | 3.2322 | 3.2316 | 3.2309 | 3.23 | 3.2292 | 3.2284 | 3.2273 | 3.2211 | 3.2175 | 3.2157 | 3.2218 | 3.2201 | 3.218 | 3.2162 | 3.2138 | 3.2116 | 3.2089 | 3.2062 | 3.203 | 3.1992 | 3.1957 | 3.1916
1240 | 2.5 | 0.8611111111 | 3.2375 | 3.2394 | 3.2387 | 3.2383 | 3.238 | 3.2378 |  | 3.2368 | 3.2373 | 3.2366 | 3.2366 | 3.2363 | 3.2361 | 3.2356 | 3.2356 | 3.2385 | 3.2353 | 3.2348 | 3.2341 | 3.2341 | 3.2336 | 3.2334 | 3.2328 | 3.2324 | 3.2317 | 3.2312 | 3.2306 | 3.2297 | 3.2289 | 3.228 | 3.227 | 3.2207 | 3.2172 | 3.2153 | 3.2212 | 3.2196 | 3.2175 | 3.2158 | 3.2133 | 3.2111 | 3.2082 | 3.2055 | 3.2023 | 3.1986 | 3.195 | 3.1908
1250 | 2.5 | 0.8680555556 | 3.2372 | 3.239 | 3.2382 | 3.238 | 3.2377 | 3.2375 |  | 3.2365 | 3.237 | 3.2365 | 3.2363 | 3.236 | 3.2358 | 3.2353 | 3.2353 | 3.2383 | 3.2351 | 3.2344 | 3.2339 | 3.2339 | 3.2333 | 3.2331 | 3.2324 | 3.2321 | 3.2314 | 3.2309 | 3.2302 | 3.2294 | 3.2285 | 3.2275 | 3.2267 | 3.2202 | 3.2167 | 3.2148 | 3.2207 | 3.2192 | 3.2172 | 3.2153 | 3.2128 | 3.2106 | 3.2077 | 3.205 | 3.2016 | 3.1979 | 3.1943 | 3.1901
1260 | 2.5 | 0.875 | 3.2368 | 3.2387 | 3.238 | 3.2377 | 3.2373 | 3.2372 |  | 3.2363 | 3.2366 | 3.2361 | 3.236 | 3.2356 | 3.2355 | 3.235 | 3.2351 | 3.238 | 3.2348 | 3.2341 | 3.2336 | 3.2336 | 3.2329 | 3.2328 | 3.2321 | 3.2317 | 3.2311 | 3.2306 | 3.2297 | 3.2289 | 3.2282 | 3.2272 | 3.2262 | 3.2199 | 3.2163 | 3.2143 | 3.2204 | 3.2187 | 3.2167 | 3.2148 | 3.2123 | 3.2101 | 3.2072 | 3.2045 | 3.2011 | 3.1972 | 3.1937 | 3.1893
1270 | 2.5 | 0.8819444444 | 3.2363 | 3.2383 | 3.2377 | 3.2373 | 3.237 | 3.2368 |  | 3.236 | 3.2365 | 3.2358 | 3.2358 | 3.2355 | 3.2353 | 3.2348 | 3.2348 | 3.2377 | 3.2344 | 3.2338 | 3.2333 | 3.2333 | 3.2326 | 3.2324 | 3.2317 | 3.2314 | 3.2307 | 3.2302 | 3.2294 | 3.2285 | 3.2277 | 3.2268 | 3.2258 | 3.2194 | 3.2158 | 3.2138 | 3.2199 | 3.2184 | 3.2162 | 3.2143 | 3.2118 | 3.2096 | 3.2067 | 3.2038 | 3.2004 | 3.1965 | 3.193 | 3.1886
1280 | 2.5 | 0.8888888889 | 3.236 | 3.238 | 3.2373 | 3.237 | 3.2366 | 3.2365 |  | 3.2356 | 3.2361 | 3.2355 | 3.2355 | 3.2351 | 3.235 | 3.2344 | 3.2344 | 3.2375 | 3.2341 | 3.2334 | 3.2329 | 3.2329 | 3.2322 | 3.2321 | 3.2314 | 3.2311 | 3.2304 | 3.2299 | 3.229 | 3.2282 | 3.2273 | 3.2265 | 3.2255 | 3.219 | 3.2155 | 3.2135 | 3.2194 | 3.2179 | 3.2157 | 3.2138 | 3.2113 | 3.2091 | 3.206 | 3.2033 | 3.1998 | 3.1959 | 3.1923 | 3.1877
1290 | 2.5 | 0.8958333333 | 3.2356 | 3.2377 | 3.237 | 3.2366 | 3.2363 | 3.2361 |  | 3.2353 | 3.2358 | 3.2351 | 3.2351 | 3.2348 | 3.2346 | 3.2341 | 3.2341 | 3.2372 | 3.2338 | 3.2331 | 3.2326 | 3.2326 | 3.2319 | 3.2317 | 3.2311 | 3.2307 | 3.23 | 3.2295 | 3.2287 | 3.2278 | 3.227 | 3.226 | 3.225 | 3.2185 | 3.215 | 3.213 | 3.219 | 3.2174 | 3.2152 | 3.2133 | 3.2108 | 3.2084 | 3.2055 | 3.2026 | 3.1991 | 3.1952 | 3.1915 | 3.1871
1300 | 2.5 | 0.9027777778 | 3.2353 | 3.2373 | 3.2365 | 3.2363 | 3.236 | 3.2358 |  | 3.235 | 3.2355 | 3.235 | 3.2348 | 3.2344 | 3.2343 | 3.2338 | 3.2338 | 3.2368 | 3.2334 | 3.2328 | 3.2322 | 3.2322 | 3.2316 | 3.2314 | 3.2307 | 3.2304 | 3.2297 | 3.229 | 3.2284 | 3.2275 | 3.2267 | 3.2256 | 3.2246 | 3.2182 | 3.2145 | 3.2124 | 3.2185 | 3.2168 | 3.2146 | 3.2128 | 3.2102 | 3.2079 | 3.205 | 3.202 | 3.1986 | 3.1945 | 3.1908 | 3.1862
1310 | 2.5 | 0.9097222222 | 3.235 | 3.237 | 3.2361 | 3.2361 | 3.2358 | 3.2356 |  | 3.2348 | 3.2351 | 3.2346 | 3.2344 | 3.2341 | 3.2339 | 3.2334 | 3.2336 | 3.2366 | 3.2331 | 3.2324 | 3.2319 | 3.2319 | 3.2312 | 3.2311 | 3.2304 | 3.2299 | 3.2294 | 3.2287 | 3.228 | 3.227 | 3.2262 | 3.2253 | 3.2241 | 3.2177 | 3.2141 | 3.2119 | 3.218 | 3.2165 | 3.2141 | 3.2123 | 3.2097 | 3.2074 | 3.2043 | 3.2014 | 3.1979 | 3.1938 | 3.1901 | 3.1855
1320 | 2.5 | 0.9166666667 | 3.2346 | 3.2366 | 3.2358 | 3.2358 | 3.2355 | 3.2353 |  | 3.2344 | 3.235 | 3.2343 | 3.2343 | 3.2339 | 3.2338 | 3.2333 | 3.2333 | 3.2363 | 3.2328 | 3.2321 | 3.2316 | 3.2316 | 3.2309 | 3.2307 | 3.23 | 3.2295 | 3.229 | 3.2284 | 3.2275 | 3.2267 | 3.2258 | 3.2248 | 3.2238 | 3.2172 | 3.2136 | 3.2114 | 3.2175 | 3.216 | 3.2136 | 3.2118 | 3.2092 | 3.2069 | 3.2038 | 3.2008 | 3.1972 | 3.1932 | 3.1894 | 3.1847
1330 | 2.5 | 0.9236111111 | 3.2343 | 3.2363 | 3.2355 | 3.2355 | 3.2351 | 3.235 |  | 3.2341 | 3.2346 | 3.2339 | 3.2339 | 3.2336 | 3.2334 | 3.2329 | 3.2329 | 3.236 | 3.2324 | 3.2317 | 3.2314 | 3.2312 | 3.2306 | 3.2304 | 3.2297 | 3.2292 | 3.2287 | 3.228 | 3.2272 | 3.2263 | 3.2255 | 3.2245 | 3.2233 | 3.2168 | 3.2131 | 3.2111 | 3.217 | 3.2155 | 3.2131 | 3.2113 | 3.2086 | 3.2062 | 3.2031 | 3.2003 | 3.1965 | 3.1925 | 3.1886 | 3.1838
1340 | 2.5 | 0.9305555556 | 3.2339 | 3.236 | 3.2351 | 3.2351 | 3.2348 | 3.2346 |  | 3.2338 | 3.2343 | 3.2336 | 3.2336 | 3.2333 | 3.2331 | 3.2326 | 3.2326 | 3.2356 | 3.2321 | 3.2314 | 3.2311 | 3.2309 | 3.2302 | 3.23 | 3.2294 | 3.2289 | 3.2284 | 3.2277 | 3.2268 | 3.226 | 3.225 | 3.2241 | 3.2229 | 3.2163 | 3.2126 | 3.2106 | 3.2167 | 3.215 | 3.2126 | 3.2108 | 3.208 | 3.2057 | 3.2026 | 3.1996 | 3.1959 | 3.1918 | 3.1879 | 3.1832
1350 | 2.5 | 0.9375 | 3.2336 | 3.2356 | 3.2348 | 3.2348 | 3.2344 | 3.2343 |  | 3.2334 | 3.2339 | 3.2334 | 3.2333 | 3.2329 | 3.2328 | 3.2322 | 3.2322 | 3.2355 | 3.2317 | 3.2311 | 3.2307 | 3.2306 | 3.2299 | 3.2297 | 3.2289 | 3.2285 | 3.2278 | 3.2272 | 3.2265 | 3.2255 | 3.2246 | 3.2236 | 3.2224 | 3.216 | 3.2121 | 3.2101 | 3.2162 | 3.2145 | 3.2121 | 3.2102 | 3.2075 | 3.2052 | 3.202 | 3.1989 | 3.1952 | 3.191 | 3.1871 | 3.1823
1360 | 2.5 | 0.9444444444 | 3.2333 | 3.2353 | 3.2344 | 3.2344 | 3.2341 | 3.2339 |  | 3.2331 | 3.2336 | 3.2331 | 3.2329 | 3.2326 | 3.2324 | 3.2319 | 3.2319 | 3.2351 | 3.2314 | 3.2307 | 3.2304 | 3.2302 | 3.2295 | 3.2294 | 3.2285 | 3.2282 | 3.2275 | 3.2268 | 3.226 | 3.2251 | 3.2241 | 3.2233 | 3.2221 | 3.2155 | 3.2118 | 3.2096 | 3.2157 | 3.2141 | 3.2116 | 3.2096 | 3.207 | 3.2047 | 3.2014 | 3.1982 | 3.1945 | 3.1903 | 3.1864 | 3.1815
1370 | 2.5 | 0.9513888889 | 3.2329 | 3.235 | 3.2341 | 3.2341 | 3.2338 | 3.2336 |  | 3.2328 | 3.2334 | 3.2328 | 3.2328 | 3.2322 | 3.2321 | 3.2317 | 3.2316 | 3.2348 | 3.2311 | 3.2304 | 3.23 | 3.2299 | 3.2292 | 3.229 | 3.2282 | 3.2278 | 3.2272 | 3.2265 | 3.2256 | 3.2248 | 3.2238 | 3.2228 | 3.2216 | 3.215 | 3.2113 | 3.2091 | 3.2152 | 3.2136 | 3.2111 | 3.2091 | 3.2065 | 3.204 | 3.2008 | 3.1977 | 3.1938 | 3.1896 | 3.1855 | 3.1806
1380 | 2.5 | 0.9583333333 | 3.2326 | 3.2346 | 3.2338 | 3.2338 | 3.2334 | 3.2333 |  | 3.2326 | 3.2331 | 3.2324 | 3.2324 | 3.2321 | 3.2317 | 3.2314 | 3.2312 | 3.2344 | 3.2307 | 3.2302 | 3.2297 | 3.2295 | 3.2289 | 3.2287 | 3.2278 | 3.2273 | 3.2268 | 3.2262 | 3.2253 | 3.2243 | 3.2233 | 3.2224 | 3.2211 | 3.2146 | 3.2108 | 3.2086 | 3.2148 | 3.2131 | 3.2106 | 3.2086 | 3.206 | 3.2035 | 3.2001 | 3.197 | 3.1932 | 3.1889 | 3.1847 | 3.1798
1390 | 2.5 | 0.9652777778 | 3.2322 | 3.2343 | 3.2334 | 3.2334 | 3.2333 | 3.2329 |  | 3.2322 | 3.2328 | 3.2322 | 3.2321 | 3.2317 | 3.2316 | 3.2311 | 3.2309 | 3.2341 | 3.2304 | 3.2299 | 3.2294 | 3.2292 | 3.2285 | 3.2282 | 3.2275 | 3.227 | 3.2265 | 3.2256 | 3.2248 | 3.224 | 3.2229 | 3.2219 | 3.2207 | 3.2141 | 3.2102 | 3.208 | 3.2143 | 3.2126 | 3.2101 | 3.208 | 3.2053 | 3.2028 | 3.1996 | 3.1964 | 3.1925 | 3.1881 | 3.184 | 3.1789
1400 | 2.5 | 0.9722222222 | 3.2319 | 3.2339 | 3.2331 | 3.2331 | 3.2329 | 3.2326 |  | 3.2319 | 3.2324 | 3.2319 | 3.2317 | 3.2314 | 3.2312 | 3.2307 | 3.2306 | 3.2338 | 3.2302 | 3.2294 | 3.2289 | 3.2289 | 3.2282 | 3.2278 | 3.2272 | 3.2267 | 3.226 | 3.2253 | 3.2245 | 3.2234 | 3.2224 | 3.2216 | 3.2202 | 3.2136 | 3.2097 | 3.2075 | 3.2138 | 3.2121 | 3.2096 | 3.2075 | 3.2048 | 3.2023 | 3.1989 | 3.1957 | 3.1918 | 3.1874 | 3.1832 | 3.1781
1410 | 2.5 | 0.9791666667 | 3.2316 | 3.2336 | 3.2328 | 3.2328 | 3.2326 | 3.2322 |  | 3.2316 | 3.2321 | 3.2316 | 3.2314 | 3.2311 | 3.2309 | 3.2304 | 3.2302 | 3.2336 | 3.2299 | 3.229 | 3.2285 | 3.2285 | 3.2278 | 3.2275 | 3.2268 | 3.2263 | 3.2256 | 3.225 | 3.2241 | 3.2231 | 3.2221 | 3.2211 | 3.2199 | 3.2131 | 3.2092 | 3.2072 | 3.2133 | 3.2116 | 3.2091 | 3.207 | 3.2043 | 3.2016 | 3.1982 | 3.195 | 3.1911 | 3.1866 | 3.1823 | 3.1772
1420 | 2.5 | 0.9861111111 | 3.2312 | 3.2333 | 3.2324 | 3.2324 | 3.2322 | 3.2319 |  | 3.2312 | 3.2319 | 3.2312 | 3.2312 | 3.2307 | 3.2306 | 3.23 | 3.2299 | 3.2333 | 3.2295 | 3.2287 | 3.2282 | 3.2282 | 3.2275 | 3.2272 | 3.2263 | 3.226 | 3.2253 | 3.2245 | 3.2236 | 3.2226 | 3.2216 | 3.2206 | 3.2194 | 3.2128 | 3.2089 | 3.2067 | 3.2128 | 3.2111 | 3.2086 | 3.2065 | 3.2036 | 3.2011 | 3.1976 | 3.1943 | 3.1903 | 3.1859 | 3.1816 | 3.1762
1430 | 2.5 | 0.9930555556 | 3.2309 | 3.2329 | 3.2322 | 3.2321 | 3.2319 | 3.2316 |  | 3.2309 | 3.2316 | 3.2309 | 3.2309 | 3.2304 | 3.2302 | 3.2297 | 3.2295 | 3.2329 | 3.229 | 3.2284 | 3.2278 | 3.2277 | 3.227 | 3.2268 | 3.226 | 3.2255 | 3.225 | 3.2241 | 3.2231 | 3.2223 | 3.2212 | 3.2202 | 3.2189 | 3.2123 | 3.2084 | 3.2062 | 3.2123 | 3.2106 | 3.208 | 3.2058 | 3.2031 | 3.2004 | 3.197 | 3.1937 | 3.1896 | 3.185 | 3.1808 | 3.1754
1440 | 2.5 | 1 | 3.2304 | 3.2326 | 3.2319 | 3.2317 | 3.2316 | 3.2314 |  | 3.2306 | 3.2312 | 3.2306 | 3.2306 | 3.23 | 3.2299 | 3.2294 | 3.2292 | 3.2326 | 3.2287 | 3.228 | 3.2275 | 3.2273 | 3.2267 | 3.2265 | 3.2256 | 3.2251 | 3.2246 | 3.2238 | 3.2228 | 3.2219 | 3.2207 | 3.2197 | 3.2184 | 3.2118 | 3.2079 | 3.2057 | 3.2118 | 3.2101 | 3.2074 | 3.2053 | 3.2026 | 3.1999 | 3.1964 | 3.193 | 3.1889 | 3.1844 | 3.18 | 3.1744
1450 | 2.5 | 1.006944444 | 3.23 | 3.2322 | 3.2316 | 3.2314 | 3.2312 | 3.2311 |  | 3.2302 | 3.2309 | 3.2302 | 3.2302 | 3.2297 | 3.2295 | 3.229 | 3.2289 | 3.2322 | 3.2284 | 3.2277 | 3.2272 | 3.227 | 3.2263 | 3.2262 | 3.2253 | 3.2248 | 3.2241 | 3.2233 | 3.2223 | 3.2214 | 3.2204 | 3.2194 | 3.218 | 3.2113 | 3.2074 | 3.2052 | 3.2113 | 3.2096 | 3.2069 | 3.2048 | 3.202 | 3.1992 | 3.1957 | 3.1925 | 3.1881 | 3.1835 | 3.1791 | 3.1735
1460 | 2.5 | 1.013888889 | 3.2299 | 3.2319 | 3.2311 | 3.2311 | 3.2309 | 3.2307 |  | 3.23 | 3.2306 | 3.23 | 3.2299 | 3.2294 | 3.2292 | 3.2289 | 3.2285 | 3.2319 | 3.228 | 3.2273 | 3.2268 | 3.2267 | 3.226 | 3.2256 | 3.225 | 3.2243 | 3.2238 | 3.2229 | 3.2219 | 3.2211 | 3.2199 | 3.2189 | 3.2175 | 3.2108 | 3.2069 | 3.2047 | 3.2108 | 3.2091 | 3.2064 | 3.2043 | 3.2014 | 3.1986 | 3.195 | 3.1916 | 3.1874 | 3.1828 | 3.1783 | 3.1725
1470 | 2.5 | 1.020833333 | 3.2294 | 3.2316 | 3.2307 | 3.2307 | 3.2307 | 3.2304 |  | 3.2297 | 3.2302 | 3.2297 | 3.2295 | 3.229 | 3.2289 | 3.2285 | 3.2282 | 3.2316 | 3.2277 | 3.227 | 3.2265 | 3.2263 | 3.2256 | 3.2253 | 3.2245 | 3.224 | 3.2233 | 3.2224 | 3.2216 | 3.2206 | 3.2194 | 3.2184 | 3.217 | 3.2102 | 3.2064 | 3.2042 | 3.2102 | 3.2086 | 3.2058 | 3.2036 | 3.2008 | 3.1981 | 3.1943 | 3.191 | 3.1866 | 3.182 | 3.1772 | 3.1717
1480 | 2.5 | 1.027777778 | 3.229 | 3.2312 | 3.2304 | 3.2306 | 3.2304 | 3.23 |  | 3.2294 | 3.2299 | 3.2294 | 3.2292 | 3.2287 | 3.2285 | 3.2282 | 3.2278 | 3.2312 | 3.2273 | 3.2267 | 3.2262 | 3.226 | 3.2253 | 3.225 | 3.2241 | 3.2234 | 3.2229 | 3.2221 | 3.2211 | 3.2201 | 3.219 | 3.2179 | 3.2165 | 3.2099 | 3.2058 | 3.2036 | 3.2097 | 3.208 | 3.2053 | 3.2031 | 3.2003 | 3.1974 | 3.1937 | 3.1903 | 3.1859 | 3.1811 | 3.1764 | 3.1706
1490 | 2.5 | 1.034722222 | 3.2287 | 3.2309 | 3.23 | 3.2302 | 3.23 | 3.2297 |  | 3.229 | 3.2295 | 3.229 | 3.2289 | 3.2285 | 3.2282 | 3.2277 | 3.2275 | 3.2309 | 3.227 | 3.2262 | 3.2256 | 3.2255 | 3.2248 | 3.2245 | 3.2238 | 3.2231 | 3.2224 | 3.2216 | 3.2207 | 3.2197 | 3.2185 | 3.2175 | 3.2162 | 3.2094 | 3.2053 | 3.2031 | 3.2092 | 3.2075 | 3.2048 | 3.2026 | 3.1998 | 3.1967 | 3.193 | 3.1896 | 3.185 | 3.1803 | 3.1754 | 3.1696
1500 | 2.5 | 1.041666667 | 3.2284 | 3.2306 | 3.2297 | 3.2299 | 3.2297 | 3.2294 |  | 3.2287 | 3.2292 | 3.2287 | 3.2285 | 3.2282 | 3.2278 | 3.2275 | 3.2272 | 3.2306 | 3.2267 | 3.2258 | 3.2253 | 3.2251 | 3.2245 | 3.2241 | 3.2234 | 3.2228 | 3.2221 | 3.2211 | 3.2202 | 3.2192 | 3.218 | 3.217 | 3.2157 | 3.2089 | 3.205 | 3.2026 | 3.2087 | 3.2069 | 3.2043 | 3.202 | 3.1991 | 3.1962 | 3.1923 | 3.1889 | 3.1844 | 3.1794 | 3.1745 | 3.1686
1510 | 2.5 | 1.048611111 | 3.228 | 3.2302 | 3.2294 | 3.2295 | 3.2294 | 3.229 |  | 3.2284 | 3.2289 | 3.2284 | 3.2282 | 3.2278 | 3.2275 | 3.2272 | 3.2268 | 3.2302 | 3.2263 | 3.2255 | 3.225 | 3.2248 | 3.2241 | 3.2238 | 3.2229 | 3.2223 | 3.2216 | 3.2207 | 3.2199 | 3.2189 | 3.2177 | 3.2165 | 3.2152 | 3.2084 | 3.2045 | 3.2021 | 3.2082 | 3.2064 | 3.2036 | 3.2014 | 3.1984 | 3.1955 | 3.1916 | 3.1881 | 3.1835 | 3.1786 | 3.1735 | 3.1676
1520 | 2.5 | 1.055555556 | 3.2277 | 3.2299 | 3.229 | 3.2292 | 3.229 | 3.2287 |  | 3.228 | 3.2287 | 3.228 | 3.2278 | 3.2275 | 3.2272 | 3.2268 | 3.2265 | 3.2299 | 3.226 | 3.2251 | 3.2246 | 3.2245 | 3.2238 | 3.2233 | 3.2226 | 3.2219 | 3.2212 | 3.2204 | 3.2194 | 3.2184 | 3.2172 | 3.216 | 3.2146 | 3.2079 | 3.204 | 3.2016 | 3.2077 | 3.2058 | 3.2031 | 3.2008 | 3.1979 | 3.1948 | 3.191 | 3.1874 | 3.1828 | 3.1778 | 3.1727 | 3.1666
1530 | 2.5 | 1.0625 | 3.2273 | 3.2295 | 3.2287 | 3.2289 | 3.2287 | 3.2284 |  | 3.2277 | 3.2284 | 3.2277 | 3.2275 | 3.2272 | 3.2268 | 3.2265 | 3.2262 | 3.2295 | 3.2255 | 3.2248 | 3.2241 | 3.224 | 3.2233 | 3.2229 | 3.2221 | 3.2214 | 3.2207 | 3.2199 | 3.2189 | 3.2179 | 3.2167 | 3.2157 | 3.2143 | 3.2074 | 3.2035 | 3.2009 | 3.2072 | 3.2053 | 3.2026 | 3.2003 | 3.1972 | 3.1942 | 3.1903 | 3.1867 | 3.182 | 3.1769 | 3.1717 | 3.1656
1540 | 2.5 | 1.069444444 | 3.227 | 3.2292 | 3.2284 | 3.2285 | 3.2284 | 3.228 |  | 3.2273 | 3.228 | 3.2273 | 3.2272 | 3.2268 | 3.2265 | 3.2262 | 3.2258 | 3.2292 | 3.2251 | 3.2243 | 3.2238 | 3.2236 | 3.2229 | 3.2226 | 3.2218 | 3.2211 | 3.2204 | 3.2196 | 3.2185 | 3.2175 | 3.2162 | 3.2152 | 3.2138 | 3.2069 | 3.203 | 3.2006 | 3.2067 | 3.2048 | 3.202 | 3.1996 | 3.1965 | 3.1937 | 3.1896 | 3.1859 | 3.1811 | 3.1759 | 3.1706 | 3.1646
1550 | 2.5 | 1.076388889 | 3.2267 | 3.2289 | 3.228 | 3.2282 | 3.228 | 3.2277 |  | 3.227 | 3.2277 | 3.227 | 3.2268 | 3.2265 | 3.2262 | 3.2256 | 3.2255 | 3.2289 | 3.2248 | 3.224 | 3.2234 | 3.2233 | 3.2226 | 3.2221 | 3.2212 | 3.2207 | 3.2199 | 3.219 | 3.218 | 3.217 | 3.2158 | 3.2146 | 3.2133 | 3.2064 | 3.2025 | 3.1999 | 3.2062 | 3.2042 | 3.2014 | 3.1991 | 3.196 | 3.1928 | 3.1888 | 3.185 | 3.1803 | 3.175 | 3.1696 | 3.1635
1560 | 2.5 | 1.083333333 | 3.2263 | 3.2284 | 3.2277 | 3.2278 | 3.2277 | 3.2273 |  | 3.2267 | 3.2273 | 3.2267 | 3.2265 | 3.2262 | 3.2258 | 3.2253 | 3.2251 | 3.2284 | 3.2245 | 3.2236 | 3.2231 | 3.2228 | 3.2221 | 3.2218 | 3.2209 | 3.2202 | 3.2196 | 3.2185 | 3.2175 | 3.2167 | 3.2153 | 3.2141 | 3.2128 | 3.2058 | 3.202 | 3.1994 | 3.2055 | 3.2036 | 3.2009 | 3.1984 | 3.1954 | 3.1921 | 3.1881 | 3.1844 | 3.1794 | 3.1742 | 3.1686 | 3.1625
1570 | 2.5 | 1.090277778 | 3.226 | 3.228 | 3.2273 | 3.2275 | 3.2273 | 3.227 |  | 3.2263 | 3.227 | 3.2263 | 3.2262 | 3.2258 | 3.2253 | 3.225 | 3.2248 | 3.228 | 3.224 | 3.2231 | 3.2226 | 3.2224 | 3.2218 | 3.2212 | 3.2204 | 3.2199 | 3.219 | 3.2182 | 3.2172 | 3.2162 | 3.2148 | 3.2136 | 3.2123 | 3.2055 | 3.2013 | 3.1989 | 3.205 | 3.2031 | 3.2003 | 3.1979 | 3.1947 | 3.1915 | 3.1874 | 3.1835 | 3.1786 | 3.1732 | 3.1678 | 3.1615
1580 | 2.5 | 1.097222222 | 3.2256 | 3.2277 | 3.227 | 3.227 | 3.227 | 3.2267 |  | 3.226 | 3.2267 | 3.226 | 3.2258 | 3.2255 | 3.225 | 3.2246 | 3.2243 | 3.2277 | 3.2236 | 3.2228 | 3.2223 | 3.2221 | 3.2212 | 3.2209 | 3.2201 | 3.2194 | 3.2187 | 3.2179 | 3.2168 | 3.2157 | 3.2145 | 3.2133 | 3.2118 | 3.205 | 3.2008 | 3.1984 | 3.2045 | 3.2026 | 3.1998 | 3.1972 | 3.194 | 3.1908 | 3.1866 | 3.1828 | 3.1778 | 3.1723 | 3.1666 | 3.1605
1590 | 2.5 | 1.104166667 | 3.2253 | 3.2273 | 3.2267 | 3.2267 | 3.2267 | 3.2263 |  | 3.2256 | 3.2263 | 3.2256 | 3.2255 | 3.225 | 3.2246 | 3.2243 | 3.224 | 3.2273 | 3.2233 | 3.2224 | 3.2219 | 3.2216 | 3.2209 | 3.2204 | 3.2196 | 3.219 | 3.2182 | 3.2174 | 3.2163 | 3.2152 | 3.214 | 3.2128 | 3.2113 | 3.2045 | 3.2003 | 3.1977 | 3.204 | 3.202 | 3.1991 | 3.1965 | 3.1933 | 3.1901 | 3.1859 | 3.182 | 3.1767 | 3.1713 | 3.1656 | 3.1595
1600 | 2.5 | 1.111111111 | 3.225 | 3.227 | 3.2263 | 3.2263 | 3.2263 | 3.226 |  | 3.2253 | 3.226 | 3.2253 | 3.2251 | 3.2246 | 3.2243 | 3.2238 | 3.2236 | 3.227 | 3.2228 | 3.2219 | 3.2214 | 3.2212 | 3.2204 | 3.2201 | 3.2192 | 3.2185 | 3.2177 | 3.2168 | 3.2158 | 3.2148 | 3.2135 | 3.2123 | 3.2108 | 3.204 | 3.1998 | 3.1972 | 3.2035 | 3.2014 | 3.1986 | 3.196 | 3.1926 | 3.1894 | 3.1852 | 3.1811 | 3.1759 | 3.1703 | 3.1646 | 3.1585
1610 | 2.5 | 1.118055556 | 3.2245 | 3.2267 | 3.226 | 3.226 | 3.2258 | 3.2256 |  | 3.225 | 3.2256 | 3.225 | 3.2248 | 3.2243 | 3.224 | 3.2234 | 3.2233 | 3.2267 | 3.2224 | 3.2216 | 3.2211 | 3.2207 | 3.2201 | 3.2196 | 3.2187 | 3.218 | 3.2174 | 3.2165 | 3.2153 | 3.2143 | 3.213 | 3.2118 | 3.2104 | 3.2035 | 3.1992 | 3.1967 | 3.203 | 3.2008 | 3.1979 | 3.1954 | 3.1921 | 3.1886 | 3.1844 | 3.1803 | 3.175 | 3.1693 | 3.1635 | 3.1574
1620 | 2.5 | 1.125 | 3.2241 | 3.2263 | 3.2256 | 3.2256 | 3.2255 | 3.2253 |  | 3.2245 | 3.2253 | 3.2245 | 3.2245 | 3.224 | 3.2234 | 3.2231 | 3.2228 | 3.2263 | 3.2221 | 3.2212 | 3.2207 | 3.2204 | 3.2196 | 3.2192 | 3.2184 | 3.2177 | 3.2168 | 3.216 | 3.215 | 3.2138 | 3.2124 | 3.2113 | 3.2099 | 3.203 | 3.1987 | 3.196 | 3.2023 | 3.2003 | 3.1974 | 3.1947 | 3.1913 | 3.1879 | 3.1835 | 3.1794 | 3.174 | 3.1683 | 3.1625 | 3.1566
1630 | 2.5 | 1.131944444 | 3.2238 | 3.226 | 3.2251 | 3.2253 | 3.2251 | 3.225 |  | 3.2241 | 3.2248 | 3.2241 | 3.224 | 3.2236 | 3.2231 | 3.2228 | 3.2224 | 3.2258 | 3.2216 | 3.2207 | 3.2202 | 3.2199 | 3.2192 | 3.2187 | 3.2179 | 3.2172 | 3.2163 | 3.2155 | 3.2145 | 3.2133 | 3.2121 | 3.2108 | 3.2094 | 3.2025 | 3.1982 | 3.1955 | 3.2018 | 3.1996 | 3.1967 | 3.194 | 3.1906 | 3.1872 | 3.1828 | 3.1786 | 3.173 | 3.1673 | 3.1615 | 3.1556
1640 | 2.5 | 1.138888889 | 3.2234 | 3.2256 | 3.2248 | 3.225 | 3.2248 | 3.2246 |  | 3.2238 | 3.2245 | 3.2238 | 3.2236 | 3.2231 | 3.2228 | 3.2223 | 3.2221 | 3.2255 | 3.2212 | 3.2204 | 3.2199 | 3.2196 | 3.2187 | 3.2184 | 3.2174 | 3.2168 | 3.216 | 3.2152 | 3.214 | 3.2128 | 3.2116 | 3.2102 | 3.2089 | 3.202 | 3.1976 | 3.195 | 3.2013 | 3.1991 | 3.196 | 3.1933 | 3.1899 | 3.1864 | 3.182 | 3.1778 | 3.1722 | 3.1662 | 3.1605 | 3.1546
1650 | 2.5 | 1.145833333 | 3.2231 | 3.2251 | 3.2245 | 3.2246 | 3.2245 | 3.2243 |  | 3.2234 | 3.2241 | 3.2234 | 3.2233 | 3.2228 | 3.2224 | 3.2219 | 3.2216 | 3.2251 | 3.2207 | 3.2199 | 3.2194 | 3.219 | 3.2184 | 3.2179 | 3.217 | 3.2163 | 3.2155 | 3.2146 | 3.2135 | 3.2123 | 3.2111 | 3.2097 | 3.2084 | 3.2013 | 3.197 | 3.1943 | 3.2006 | 3.1984 | 3.1955 | 3.1926 | 3.1893 | 3.1857 | 3.1811 | 3.1769 | 3.1712 | 3.1652 | 3.1595 | 3.1536
1660 | 2.5 | 1.152777778 | 3.2228 | 3.2248 | 3.2241 | 3.2241 | 3.2241 | 3.2238 |  | 3.2231 | 3.2238 | 3.2231 | 3.2229 | 3.2224 | 3.2219 | 3.2216 | 3.2212 | 3.2248 | 3.2204 | 3.2196 | 3.219 | 3.2187 | 3.2179 | 3.2175 | 3.2165 | 3.2158 | 3.215 | 3.2141 | 3.2131 | 3.2119 | 3.2106 | 3.2092 | 3.2079 | 3.2008 | 3.1965 | 3.1938 | 3.2001 | 3.1979 | 3.1948 | 3.192 | 3.1886 | 3.1849 | 3.1803 | 3.1759 | 3.1701 | 3.1642 | 3.1585 | 3.1525
1670 | 2.5 | 1.159722222 | 3.2223 | 3.2245 | 3.2238 | 3.2238 | 3.2236 | 3.2234 |  | 3.2226 | 3.2234 | 3.2226 | 3.2224 | 3.2221 | 3.2216 | 3.2211 | 3.2209 | 3.2243 | 3.2199 | 3.219 | 3.2187 | 3.2182 | 3.2175 | 3.217 | 3.2162 | 3.2155 | 3.2146 | 3.2136 | 3.2126 | 3.2114 | 3.2101 | 3.2087 | 3.2074 | 3.2003 | 3.1959 | 3.1933 | 3.1996 | 3.1972 | 3.1942 | 3.1913 | 3.1877 | 3.184 | 3.1794 | 3.175 | 3.1691 | 3.1632 | 3.1574 | 3.1515
1680 | 2.5 | 1.166666667 | 3.2219 | 3.2241 | 3.2233 | 3.2234 | 3.2233 | 3.2231 |  | 3.2223 | 3.2229 | 3.2223 | 3.2221 | 3.2216 | 3.2212 | 3.2207 | 3.2204 | 3.224 | 3.2196 | 3.2187 | 3.2182 | 3.2179 | 3.217 | 3.2165 | 3.2157 | 3.215 | 3.2141 | 3.2133 | 3.2121 | 3.2109 | 3.2096 | 3.2082 | 3.2069 | 3.1998 | 3.1954 | 3.1926 | 3.1989 | 3.1965 | 3.1935 | 3.1906 | 3.1871 | 3.1833 | 3.1786 | 3.174 | 3.1681 | 3.1622 | 3.1564 | 3.1505
1690 | 2.5 | 1.173611111 | 3.2216 | 3.2238 | 3.2229 | 3.2231 | 3.2229 | 3.2228 |  | 3.2219 | 3.2226 | 3.2219 | 3.2218 | 3.2212 | 3.2207 | 3.2204 | 3.2201 | 3.2236 | 3.219 | 3.2182 | 3.2179 | 3.2174 | 3.2165 | 3.2162 | 3.2152 | 3.2145 | 3.2136 | 3.2128 | 3.2116 | 3.2104 | 3.2091 | 3.2077 | 3.2064 | 3.1992 | 3.1948 | 3.192 | 3.1982 | 3.1959 | 3.1928 | 3.1899 | 3.1864 | 3.1825 | 3.1778 | 3.173 | 3.1671 | 3.1612 | 3.1554 | 3.1495
1700 | 2.5 | 1.180555556 | 3.2212 | 3.2233 | 3.2226 | 3.2228 | 3.2226 | 3.2223 |  | 3.2216 | 3.2223 | 3.2216 | 3.2214 | 3.2209 | 3.2204 | 3.2199 | 3.2196 | 3.2231 | 3.2187 | 3.2179 | 3.2174 | 3.217 | 3.2162 | 3.2157 | 3.2146 | 3.2141 | 3.2131 | 3.2123 | 3.2111 | 3.2099 | 3.2086 | 3.2072 | 3.2058 | 3.1987 | 3.1943 | 3.1915 | 3.1977 | 3.1954 | 3.1921 | 3.1893 | 3.1855 | 3.1816 | 3.1769 | 3.172 | 3.1661 | 3.1602 | 3.1544 | 3.1485
1710 | 2.5 | 1.1875 | 3.2209 | 3.2229 | 3.2223 | 3.2223 | 3.2223 | 3.2219 |  | 3.2212 | 3.2219 | 3.2211 | 3.2209 | 3.2204 | 3.2201 | 3.2196 | 3.2192 | 3.2228 | 3.2182 | 3.2174 | 3.217 | 3.2165 | 3.2157 | 3.2153 | 3.2143 | 3.2136 | 3.2128 | 3.2118 | 3.2106 | 3.2094 | 3.2082 | 3.2067 | 3.2053 | 3.1981 | 3.1937 | 3.1908 | 3.197 | 3.1947 | 3.1915 | 3.1886 | 3.1849 | 3.1808 | 3.1761 | 3.1712 | 3.1649 | 3.1591 | 3.1534 | 3.1475
1720 | 2.5 | 1.194444444 | 3.2204 | 3.2226 | 3.2218 | 3.2219 | 3.2218 | 3.2216 |  | 3.2207 | 3.2214 | 3.2207 | 3.2206 | 3.2201 | 3.2196 | 3.2192 | 3.2189 | 3.2224 | 3.2179 | 3.217 | 3.2165 | 3.2162 | 3.2153 | 3.2148 | 3.2138 | 3.2131 | 3.2123 | 3.2113 | 3.2101 | 3.2089 | 3.2075 | 3.2062 | 3.2048 | 3.1976 | 3.1932 | 3.1901 | 3.1965 | 3.194 | 3.1908 | 3.1877 | 3.184 | 3.18 | 3.175 | 3.1701 | 3.1639 | 3.1581 | 3.1524 | 3.1464
1730 | 2.5 | 1.201388889 | 3.2201 | 3.2221 | 3.2214 | 3.2216 | 3.2214 | 3.2212 |  | 3.2204 | 3.2211 | 3.2204 | 3.2201 | 3.2197 | 3.2192 | 3.2187 | 3.2184 | 3.2219 | 3.2174 | 3.2165 | 3.2162 | 3.2157 | 3.2148 | 3.2143 | 3.2133 | 3.2128 | 3.2118 | 3.2108 | 3.2097 | 3.2084 | 3.2072 | 3.2057 | 3.2042 | 3.197 | 3.1925 | 3.1896 | 3.1959 | 3.1935 | 3.1901 | 3.1871 | 3.1832 | 3.1791 | 3.174 | 3.169 | 3.1629 | 3.1571 | 3.1514 | 3.1454
1740 | 2.5 | 1.208333333 | 3.2197 | 3.2218 | 3.2211 | 3.2212 | 3.2211 | 3.2209 |  | 3.2201 | 3.2207 | 3.2199 | 3.2197 | 3.2192 | 3.2189 | 3.2184 | 3.218 | 3.2216 | 3.2168 | 3.2162 | 3.2157 | 3.2152 | 3.2143 | 3.214 | 3.2128 | 3.2123 | 3.2113 | 3.2104 | 3.2092 | 3.2079 | 3.2067 | 3.2052 | 3.2036 | 3.1964 | 3.1918 | 3.1889 | 3.1952 | 3.1928 | 3.1894 | 3.1862 | 3.1825 | 3.1783 | 3.1732 | 3.1679 | 3.1618 | 3.1561 | 3.1503 | 3.1444
1750 | 2.5 | 1.215277778 | 3.2194 | 3.2214 | 3.2207 | 3.2209 | 3.2206 | 3.2204 |  | 3.2196 | 3.2202 | 3.2196 | 3.2194 | 3.2189 | 3.2184 | 3.2179 | 3.2175 | 3.2211 | 3.2165 | 3.2157 | 3.2152 | 3.2148 | 3.214 | 3.2135 | 3.2124 | 3.2118 | 3.2108 | 3.2099 | 3.2086 | 3.2074 | 3.2062 | 3.2047 | 3.2031 | 3.1959 | 3.1913 | 3.1882 | 3.1945 | 3.1921 | 3.1886 | 3.1855 | 3.1816 | 3.1772 | 3.1722 | 3.1669 | 3.1608 | 3.1551 | 3.1493 | 3.1434
1760 | 2.5 | 1.222222222 | 3.2189 | 3.2209 | 3.2202 | 3.2204 | 3.2202 | 3.2201 |  | 3.2192 | 3.2199 | 3.2192 | 3.2189 | 3.2184 | 3.218 | 3.2175 | 3.2172 | 3.2207 | 3.216 | 3.2153 | 3.2148 | 3.2143 | 3.2135 | 3.213 | 3.2119 | 3.2113 | 3.2102 | 3.2094 | 3.208 | 3.2069 | 3.2055 | 3.2042 | 3.2026 | 3.1952 | 3.1906 | 3.1876 | 3.194 | 3.1915 | 3.1879 | 3.1847 | 3.1808 | 3.1764 | 3.1712 | 3.1659 | 3.1598 | 3.1541 | 3.1483 | 3.1424
1770 | 2.5 | 1.229166667 | 3.2185 | 3.2206 | 3.2199 | 3.2201 | 3.2197 | 3.2197 |  | 3.2187 | 3.2194 | 3.2187 | 3.2185 | 3.218 | 3.2175 | 3.217 | 3.2167 | 3.2204 | 3.2157 | 3.2148 | 3.2143 | 3.2138 | 3.213 | 3.2126 | 3.2114 | 3.2108 | 3.2099 | 3.2089 | 3.2075 | 3.2064 | 3.205 | 3.2036 | 3.2021 | 3.1947 | 3.1899 | 3.1869 | 3.1933 | 3.1908 | 3.1872 | 3.1838 | 3.18 | 3.1754 | 3.1701 | 3.1647 | 3.1586 | 3.153 | 3.1473 | 3.1412
1780 | 2.5 | 1.236111111 | 3.2182 | 3.2202 | 3.2194 | 3.2197 | 3.2194 | 3.2192 |  | 3.2184 | 3.219 | 3.2184 | 3.218 | 3.2175 | 3.2172 | 3.2167 | 3.2163 | 3.2199 | 3.2152 | 3.2143 | 3.2138 | 3.2135 | 3.2126 | 3.2121 | 3.2109 | 3.2102 | 3.2094 | 3.2084 | 3.2072 | 3.2058 | 3.2045 | 3.203 | 3.2014 | 3.1942 | 3.1893 | 3.1862 | 3.1926 | 3.1899 | 3.1864 | 3.1832 | 3.1791 | 3.1745 | 3.1691 | 3.1637 | 3.1576 | 3.152 | 3.1463 | 3.1402
1790 | 2.5 | 1.243055556 | 3.2177 | 3.2197 | 3.219 | 3.2194 | 3.219 | 3.2189 |  | 3.218 | 3.2187 | 3.218 | 3.2177 | 3.2172 | 3.2167 | 3.2162 | 3.2158 | 3.2196 | 3.2148 | 3.214 | 3.2135 | 3.213 | 3.2121 | 3.2116 | 3.2104 | 3.2097 | 3.2089 | 3.2079 | 3.2065 | 3.2053 | 3.204 | 3.2025 | 3.2009 | 3.1935 | 3.1888 | 3.1855 | 3.192 | 3.1893 | 3.1857 | 3.1823 | 3.1783 | 3.1735 | 3.1681 | 3.1627 | 3.1566 | 3.151 | 3.1453 | 3.1392
1800 | 2.5 | 1.25 | 3.2174 | 3.2194 | 3.2187 | 3.2189 | 3.2185 | 3.2184 |  | 3.2175 | 3.2182 | 3.2175 | 3.2174 | 3.2168 | 3.2163 | 3.2158 | 3.2155 | 3.219 | 3.2143 | 3.2135 | 3.213 | 3.2124 | 3.2116 | 3.2111 | 3.2099 | 3.2092 | 3.2082 | 3.2074 | 3.206 | 3.2048 | 3.2035 | 3.202 | 3.2004 | 3.1928 | 3.1881 | 3.1849 | 3.1913 | 3.1886 | 3.1849 | 3.1815 | 3.1772 | 3.1725 | 3.1671 | 3.1617 | 3.1556 | 3.15 | 3.1442 | 3.138
1810 | 2.5 | 1.256944444 | 3.217 | 3.219 | 3.2182 | 3.2185 | 3.2182 | 3.218 |  | 3.2172 | 3.2179 | 3.2172 | 3.2168 | 3.2163 | 3.2158 | 3.2153 | 3.215 | 3.2185 | 3.2138 | 3.213 | 3.2124 | 3.2119 | 3.2111 | 3.2106 | 3.2094 | 3.2087 | 3.2077 | 3.2069 | 3.2055 | 3.2042 | 3.203 | 3.2013 | 3.1998 | 3.1923 | 3.1874 | 3.184 | 3.1906 | 3.1879 | 3.184 | 3.1806 | 3.1764 | 3.1717 | 3.1659 | 3.1605 | 3.1546 | 3.149 | 3.1432 | 3.1368
1820 | 2.5 | 1.263888889 | 3.2165 | 3.2185 | 3.2179 | 3.218 | 3.2177 | 3.2177 |  | 3.2167 | 3.2174 | 3.2167 | 3.2165 | 3.216 | 3.2155 | 3.215 | 3.2146 | 3.2182 | 3.2135 | 3.2126 | 3.2119 | 3.2116 | 3.2106 | 3.2101 | 3.2089 | 3.2084 | 3.2072 | 3.2064 | 3.205 | 3.2036 | 3.2023 | 3.2008 | 3.1992 | 3.1916 | 3.1867 | 3.1833 | 3.1898 | 3.1871 | 3.1833 | 3.1798 | 3.1754 | 3.1706 | 3.1649 | 3.1595 | 3.1536 | 3.148 | 3.1422 | 3.1356
1830 | 2.5 | 1.270833333 | 3.2162 | 3.2182 | 3.2174 | 3.2177 | 3.2174 | 3.2172 |  | 3.2163 | 3.217 | 3.2163 | 3.216 | 3.2155 | 3.215 | 3.2145 | 3.2141 | 3.2177 | 3.213 | 3.2121 | 3.2114 | 3.2111 | 3.2102 | 3.2096 | 3.2084 | 3.2077 | 3.2069 | 3.2058 | 3.2045 | 3.2031 | 3.2018 | 3.2003 | 3.1986 | 3.191 | 3.1859 | 3.1827 | 3.1891 | 3.1864 | 3.1825 | 3.1789 | 3.1745 | 3.1695 | 3.1637 | 3.1585 | 3.1524 | 3.147 | 3.141 | 3.1344
1840 | 2.5 | 1.277777778 | 3.2158 | 3.2179 | 3.217 | 3.2174 | 3.217 | 3.2168 |  | 3.216 | 3.2165 | 3.2158 | 3.2157 | 3.2152 | 3.2146 | 3.2141 | 3.2136 | 3.2174 | 3.2124 | 3.2116 | 3.2111 | 3.2106 | 3.2097 | 3.2091 | 3.2079 | 3.2072 | 3.2062 | 3.2053 | 3.204 | 3.2026 | 3.2013 | 3.1996 | 3.1979 | 3.1903 | 3.1852 | 3.182 | 3.1884 | 3.1855 | 3.1816 | 3.1781 | 3.1735 | 3.1684 | 3.1627 | 3.1573 | 3.1514 | 3.1459 | 3.14 | 3.1331
1850 | 2.5 | 1.284722222 | 3.2153 | 3.2174 | 3.2167 | 3.2168 | 3.2165 | 3.2163 |  | 3.2155 | 3.2162 | 3.2155 | 3.2152 | 3.2146 | 3.2141 | 3.2136 | 3.2133 | 3.2168 | 3.2119 | 3.2111 | 3.2106 | 3.2101 | 3.2092 | 3.2086 | 3.2074 | 3.2067 | 3.2058 | 3.2048 | 3.2035 | 3.202 | 3.2006 | 3.1991 | 3.1974 | 3.1896 | 3.1845 | 3.1811 | 3.1876 | 3.1847 | 3.1808 | 3.1771 | 3.1725 | 3.1674 | 3.1617 | 3.1563 | 3.1503 | 3.1448 | 3.139 | 3.1319
1860 | 2.5 | 1.291666667 | 3.215 | 3.217 | 3.2162 | 3.2165 | 3.2162 | 3.216 |  | 3.2152 | 3.2157 | 3.215 | 3.2148 | 3.2141 | 3.2136 | 3.2131 | 3.2128 | 3.2163 | 3.2116 | 3.2108 | 3.2101 | 3.2096 | 3.2087 | 3.208 | 3.2069 | 3.2062 | 3.2052 | 3.2042 | 3.2028 | 3.2014 | 3.2001 | 3.1984 | 3.1967 | 3.1889 | 3.1838 | 3.1805 | 3.1869 | 3.184 | 3.18 | 3.1762 | 3.1715 | 3.1664 | 3.1607 | 3.1552 | 3.1493 | 3.1437 | 3.1378 | 3.1304
1870 | 2.5 | 1.298611111 | 3.2145 | 3.2165 | 3.2158 | 3.2162 | 3.2158 | 3.2157 |  | 3.2146 | 3.2153 | 3.2146 | 3.2143 | 3.2138 | 3.2133 | 3.2128 | 3.2123 | 3.216 | 3.2111 | 3.2102 | 3.2096 | 3.2091 | 3.2082 | 3.2075 | 3.2064 | 3.2057 | 3.2047 | 3.2036 | 3.2023 | 3.2009 | 3.1996 | 3.1979 | 3.196 | 3.1882 | 3.1832 | 3.1796 | 3.186 | 3.1832 | 3.1791 | 3.1752 | 3.1705 | 3.1652 | 3.1595 | 3.1542 | 3.1483 | 3.1427 | 3.1366 | 3.129
1880 | 2.5 | 1.305555556 | 3.2141 | 3.2162 | 3.2155 | 3.2157 | 3.2153 | 3.2152 |  | 3.2141 | 3.2148 | 3.2141 | 3.214 | 3.2133 | 3.2128 | 3.2123 | 3.2118 | 3.2155 | 3.2106 | 3.2097 | 3.2091 | 3.2086 | 3.2077 | 3.207 | 3.2058 | 3.2052 | 3.2042 | 3.2031 | 3.2018 | 3.2003 | 3.1989 | 3.1972 | 3.1955 | 3.1876 | 3.1823 | 3.1788 | 3.1852 | 3.1823 | 3.1781 | 3.1742 | 3.1695 | 3.1642 | 3.1585 | 3.153 | 3.1473 | 3.1415 | 3.1354 | 3.1273
1890 | 2.5 | 1.3125 | 3.2136 | 3.2158 | 3.215 | 3.2153 | 3.215 | 3.2148 |  | 3.2138 | 3.2145 | 3.2136 | 3.2135 | 3.2128 | 3.2123 | 3.2118 | 3.2113 | 3.215 | 3.2101 | 3.2092 | 3.2086 | 3.208 | 3.2072 | 3.2065 | 3.2053 | 3.2047 | 3.2036 | 3.2025 | 3.2011 | 3.1998 | 3.1984 | 3.1967 | 3.1948 | 3.1869 | 3.1816 | 3.1781 | 3.1845 | 3.1815 | 3.1772 | 3.1734 | 3.1684 | 3.163 | 3.1573 | 3.152 | 3.1463 | 3.1405 | 3.1343 | 3.1256
1900 | 2.5 | 1.319444444 | 3.2133 | 3.2153 | 3.2146 | 3.2148 | 3.2145 | 3.2143 |  | 3.2133 | 3.214 | 3.2133 | 3.213 | 3.2124 | 3.2118 | 3.2113 | 3.2109 | 3.2145 | 3.2096 | 3.2087 | 3.208 | 3.2075 | 3.2067 | 3.206 | 3.2048 | 3.2042 | 3.2031 | 3.202 | 3.2006 | 3.1992 | 3.1977 | 3.196 | 3.1942 | 3.1862 | 3.1808 | 3.1772 | 3.1837 | 3.1806 | 3.1762 | 3.1723 | 3.1674 | 3.162 | 3.1563 | 3.151 | 3.1453 | 3.1395 | 3.1329 | 3.1239
1910 | 2.5 | 1.326388889 | 3.2128 | 3.215 | 3.2141 | 3.2145 | 3.2141 | 3.214 |  | 3.213 | 3.2136 | 3.2128 | 3.2124 | 3.2119 | 3.2114 | 3.2109 | 3.2104 | 3.2141 | 3.2091 | 3.2082 | 3.2075 | 3.207 | 3.2062 | 3.2055 | 3.2043 | 3.2035 | 3.2025 | 3.2014 | 3.2001 | 3.1986 | 3.197 | 3.1954 | 3.1935 | 3.1854 | 3.18 | 3.1764 | 3.1828 | 3.1798 | 3.1754 | 3.1713 | 3.1662 | 3.161 | 3.1551 | 3.15 | 3.1441 | 3.1383 | 3.1316 | 3.1219
1920 | 2.5 | 1.333333333 | 3.2124 | 3.2145 | 3.2136 | 3.214 | 3.2136 | 3.2135 |  | 3.2124 | 3.2131 | 3.2123 | 3.2121 | 3.2114 | 3.2109 | 3.2104 | 3.2099 | 3.2136 | 3.2086 | 3.2077 | 3.207 | 3.2065 | 3.2057 | 3.205 | 3.2038 | 3.203 | 3.202 | 3.2008 | 3.1994 | 3.1979 | 3.1965 | 3.1947 | 3.1928 | 3.1847 | 3.1793 | 3.1756 | 3.182 | 3.1789 | 3.1744 | 3.1703 | 3.1652 | 3.1598 | 3.1541 | 3.149 | 3.1431 | 3.1371 | 3.1302 | 3.1197
1930 | 2.5 | 1.340277778 | 3.2119 | 3.2141 | 3.2133 | 3.2136 | 3.2131 | 3.2131 |  | 3.2119 | 3.2126 | 3.2119 | 3.2116 | 3.2109 | 3.2104 | 3.2099 | 3.2094 | 3.2131 | 3.208 | 3.207 | 3.2065 | 3.2058 | 3.2052 | 3.2043 | 3.2031 | 3.2025 | 3.2014 | 3.2003 | 3.1989 | 3.1974 | 3.1959 | 3.1942 | 3.1921 | 3.184 | 3.1784 | 3.1747 | 3.1811 | 3.1779 | 3.1734 | 3.1693 | 3.164 | 3.1586 | 3.153 | 3.1478 | 3.142 | 3.136 | 3.1287 | 3.1175
1940 | 2.5 | 1.347222222 | 3.2114 | 3.2136 | 3.2128 | 3.2131 | 3.2128 | 3.2126 |  | 3.2116 | 3.2123 | 3.2114 | 3.2111 | 3.2106 | 3.2099 | 3.2094 | 3.2089 | 3.2126 | 3.2075 | 3.2065 | 3.2058 | 3.2053 | 3.2045 | 3.2038 | 3.2026 | 3.2018 | 3.2008 | 3.1998 | 3.1982 | 3.1967 | 3.1952 | 3.1935 | 3.1915 | 3.1832 | 3.1776 | 3.1739 | 3.1803 | 3.1771 | 3.1723 | 3.1681 | 3.163 | 3.1576 | 3.1519 | 3.1468 | 3.1409 | 3.1346 | 3.127 | 3.1151
1950 | 2.5 | 1.354166667 | 3.2111 | 3.2131 | 3.2124 | 3.2128 | 3.2123 | 3.2121 |  | 3.2111 | 3.2118 | 3.2109 | 3.2106 | 3.2101 | 3.2094 | 3.2089 | 3.2084 | 3.2121 | 3.207 | 3.206 | 3.2053 | 3.2048 | 3.204 | 3.2033 | 3.2021 | 3.2013 | 3.2003 | 3.1991 | 3.1977 | 3.196 | 3.1945 | 3.1928 | 3.1906 | 3.1825 | 3.1767 | 3.1728 | 3.1794 | 3.1761 | 3.1713 | 3.1671 | 3.1618 | 3.1564 | 3.1508 | 3.1458 | 3.1398 | 3.1332 | 3.1253 | 3.1124
1960 | 2.5 | 1.361111111 | 3.2106 | 3.2128 | 3.2119 | 3.2123 | 3.2119 | 3.2118 |  | 3.2106 | 3.2113 | 3.2104 | 3.2101 | 3.2096 | 3.2089 | 3.2084 | 3.2079 | 3.2116 | 3.2065 | 3.2055 | 3.2048 | 3.2043 | 3.2035 | 3.2026 | 3.2014 | 3.2006 | 3.1998 | 3.1986 | 3.197 | 3.1955 | 3.1938 | 3.1921 | 3.1899 | 3.1816 | 3.1759 | 3.172 | 3.1786 | 3.1752 | 3.1703 | 3.1659 | 3.1608 | 3.1554 | 3.1498 | 3.1446 | 3.1387 | 3.1319 | 3.1234 | 3.1096
1970 | 2.5 | 1.368055556 | 3.2102 | 3.2123 | 3.2114 | 3.2118 | 3.2114 | 3.2113 |  | 3.2101 | 3.2108 | 3.2101 | 3.2097 | 3.2091 | 3.2084 | 3.2079 | 3.2074 | 3.2111 | 3.206 | 3.205 | 3.2043 | 3.2038 | 3.2028 | 3.2021 | 3.2009 | 3.2001 | 3.1991 | 3.1979 | 3.1964 | 3.1948 | 3.1932 | 3.1913 | 3.1893 | 3.1808 | 3.175 | 3.1712 | 3.1776 | 3.1742 | 3.1693 | 3.1649 | 3.1596 | 3.1542 | 3.1486 | 3.1436 | 3.1375 | 3.1305 | 3.1212 | 3.1067
1980 | 2.5 | 1.375 | 3.2097 | 3.2119 | 3.2111 | 3.2114 | 3.2109 | 3.2108 |  | 3.2097 | 3.2104 | 3.2096 | 3.2092 | 3.2086 | 3.2079 | 3.2074 | 3.2069 | 3.2106 | 3.2055 | 3.2045 | 3.2038 | 3.2031 | 3.2023 | 3.2016 | 3.2003 | 3.1994 | 3.1986 | 3.1972 | 3.1957 | 3.1942 | 3.1925 | 3.1906 | 3.1884 | 3.18 | 3.1742 | 3.1701 | 3.1767 | 3.1732 | 3.1683 | 3.1637 | 3.1586 | 3.1532 | 3.1476 | 3.1426 | 3.1365 | 3.129 | 3.119 | 3.1035
1990 | 2.5 | 1.381944444 | 3.2092 | 3.2114 | 3.2106 | 3.2109 | 3.2106 | 3.2104 |  | 3.2092 | 3.2099 | 3.2091 | 3.2087 | 3.208 | 3.2074 | 3.2069 | 3.2064 | 3.2099 | 3.205 | 3.2038 | 3.2031 | 3.2026 | 3.2018 | 3.2009 | 3.1998 | 3.1989 | 3.1979 | 3.1967 | 3.1952 | 3.1935 | 3.1918 | 3.1899 | 3.1877 | 3.1791 | 3.1732 | 3.1691 | 3.1757 | 3.1722 | 3.1671 | 3.1627 | 3.1574 | 3.152 | 3.1466 | 3.1414 | 3.1351 | 3.1273 | 3.1168 | 3.1001
2000 | 2.5 | 1.388888889 | 3.2087 | 3.2109 | 3.2101 | 3.2104 | 3.2101 | 3.2099 |  | 3.2087 | 3.2094 | 3.2086 | 3.2082 | 3.2075 | 3.2069 | 3.2064 | 3.2058 | 3.2094 | 3.2045 | 3.2033 | 3.2026 | 3.2021 | 3.2011 | 3.2004 | 3.1991 | 3.1982 | 3.1972 | 3.196 | 3.1945 | 3.1928 | 3.1911 | 3.1893 | 3.1869 | 3.1784 | 3.1723 | 3.1681 | 3.1747 | 3.1712 | 3.1661 | 3.1615 | 3.1563 | 3.151 | 3.1454 | 3.1404 | 3.1339 | 3.1256 | 3.1141 | 3.0965
2010 | 2.5 | 1.395833333 | 3.2084 | 3.2104 | 3.2096 | 3.2101 | 3.2096 | 3.2094 |  | 3.2082 | 3.2089 | 3.208 | 3.2077 | 3.207 | 3.2064 | 3.2058 | 3.2052 | 3.2089 | 3.2038 | 3.2028 | 3.2021 | 3.2014 | 3.2006 | 3.1998 | 3.1986 | 3.1977 | 3.1965 | 3.1954 | 3.1938 | 3.1921 | 3.1903 | 3.1884 | 3.186 | 3.1774 | 3.1715 | 3.1673 | 3.1737 | 3.17 | 3.1649 | 3.1603 | 3.1552 | 3.15 | 3.1444 | 3.1393 | 3.1326 | 3.1238 | 3.1114 | 3.0926
2020 | 2.5 | 1.402777778 | 3.2079 | 3.2101 | 3.2092 | 3.2096 | 3.2091 | 3.2089 |  | 3.2077 | 3.2084 | 3.2075 | 3.2072 | 3.2065 | 3.2057 | 3.2052 | 3.2047 | 3.2084 | 3.2033 | 3.2021 | 3.2014 | 3.2009 | 3.1999 | 3.1992 | 3.1979 | 3.197 | 3.1959 | 3.1947 | 3.1932 | 3.1915 | 3.1896 | 3.1877 | 3.1854 | 3.1766 | 3.1705 | 3.1662 | 3.1728 | 3.169 | 3.1637 | 3.1593 | 3.1541 | 3.1488 | 3.1434 | 3.1382 | 3.1312 | 3.1217 | 3.1085 | 3.0886
2030 | 2.5 | 1.409722222 | 3.2074 | 3.2096 | 3.2087 | 3.2091 | 3.2087 | 3.2084 |  | 3.2072 | 3.2079 | 3.207 | 3.2067 | 3.206 | 3.2052 | 3.2047 | 3.2042 | 3.2079 | 3.2028 | 3.2016 | 3.2009 | 3.2003 | 3.1992 | 3.1986 | 3.1974 | 3.1964 | 3.1954 | 3.1942 | 3.1923 | 3.1906 | 3.1888 | 3.1869 | 3.1845 | 3.1757 | 3.1695 | 3.1651 | 3.1718 | 3.1678 | 3.1627 | 3.1581 | 3.153 | 3.1478 | 3.1422 | 3.137 | 3.1297 | 3.1195 | 3.1055 | 3.0842
2040 | 2.5 | 1.416666667 | 3.2069 | 3.2091 | 3.2082 | 3.2086 | 3.2082 | 3.208 |  | 3.2069 | 3.2074 | 3.2065 | 3.206 | 3.2053 | 3.2047 | 3.2042 | 3.2036 | 3.2072 | 3.2021 | 3.2009 | 3.2004 | 3.1998 | 3.1987 | 3.1979 | 3.1967 | 3.1959 | 3.1947 | 3.1935 | 3.1918 | 3.1899 | 3.1881 | 3.186 | 3.1837 | 3.1749 | 3.1686 | 3.164 | 3.1706 | 3.1668 | 3.1615 | 3.1569 | 3.1519 | 3.1466 | 3.1412 | 3.1358 | 3.1282 | 3.1172 | 3.1021 | 3.0796
2050 | 2.5 | 1.423611111 | 3.2064 | 3.2086 | 3.2077 | 3.208 | 3.2077 | 3.2075 |  | 3.2062 | 3.2069 | 3.206 | 3.2055 | 3.2048 | 3.2042 | 3.2036 | 3.203 | 3.2067 | 3.2016 | 3.2004 | 3.1998 | 3.1991 | 3.1981 | 3.1974 | 3.196 | 3.1952 | 3.194 | 3.1928 | 3.191 | 3.1893 | 3.1872 | 3.1852 | 3.1828 | 3.1739 | 3.1676 | 3.163 | 3.1696 | 3.1656 | 3.1603 | 3.1559 | 3.1508 | 3.1456 | 3.1402 | 3.1346 | 3.1266 | 3.1146 | 3.0986 | 3.0749
2060 | 2.5 | 1.430555556 | 3.2058 | 3.208 | 3.2072 | 3.2077 | 3.2072 | 3.207 |  | 3.2058 | 3.2064 | 3.2055 | 3.205 | 3.2043 | 3.2036 | 3.203 | 3.2025 | 3.2062 | 3.2009 | 3.1998 | 3.1991 | 3.1984 | 3.1974 | 3.1967 | 3.1954 | 3.1945 | 3.1933 | 3.192 | 3.1901 | 3.1884 | 3.1866 | 3.1844 | 3.182 | 3.173 | 3.1664 | 3.1618 | 3.1686 | 3.1644 | 3.1593 | 3.1547 | 3.1497 | 3.1444 | 3.139 | 3.1332 | 3.1248 | 3.1119 | 3.0948 | 3.0696
2070 | 2.5 | 1.4375 | 3.2053 | 3.2075 | 3.2069 | 3.2072 | 3.2067 | 3.2065 |  | 3.2053 | 3.2058 | 3.205 | 3.2045 | 3.2038 | 3.203 | 3.2025 | 3.202 | 3.2055 | 3.2004 | 3.1992 | 3.1986 | 3.1979 | 3.1969 | 3.196 | 3.1947 | 3.1938 | 3.1926 | 3.1913 | 3.1894 | 3.1877 | 3.1857 | 3.1837 | 3.1811 | 3.172 | 3.1654 | 3.1608 | 3.1674 | 3.1632 | 3.1581 | 3.1536 | 3.1486 | 3.1434 | 3.1378 | 3.1319 | 3.1229 | 3.109 | 3.0908 | 3.0642
2080 | 2.5 | 1.444444444 | 3.205 | 3.207 | 3.2064 | 3.2067 | 3.2064 | 3.206 |  | 3.2047 | 3.2053 | 3.2043 | 3.204 | 3.2031 | 3.2025 | 3.202 | 3.2013 | 3.205 | 3.1998 | 3.1986 | 3.1979 | 3.1972 | 3.1962 | 3.1954 | 3.194 | 3.1932 | 3.192 | 3.1906 | 3.1888 | 3.1869 | 3.1849 | 3.1828 | 3.1803 | 3.1712 | 3.1644 | 3.1596 | 3.1662 | 3.162 | 3.1569 | 3.1524 | 3.1475 | 3.1424 | 3.1366 | 3.1305 | 3.1209 | 3.106 | 3.0864 | 3.0583
2090 | 2.5 | 1.451388889 | 3.2045 | 3.2065 | 3.2058 | 3.2062 | 3.2058 | 3.2055 |  | 3.2042 | 3.2047 | 3.2038 | 3.2033 | 3.2026 | 3.202 | 3.2013 | 3.2008 | 3.2045 | 3.1992 | 3.1979 | 3.1972 | 3.1965 | 3.1955 | 3.1947 | 3.1933 | 3.1925 | 3.1911 | 3.1899 | 3.1879 | 3.186 | 3.184 | 3.1818 | 3.1793 | 3.1701 | 3.1634 | 3.1586 | 3.1652 | 3.161 | 3.1558 | 3.1514 | 3.1464 | 3.1412 | 3.1354 | 3.129 | 3.1185 | 3.1026 | 3.0818 | 3.0524
2100 | 2.5 | 1.458333333 | 3.204 | 3.2062 | 3.2053 | 3.2057 | 3.2053 | 3.205 |  | 3.2036 | 3.2042 | 3.2033 | 3.2028 | 3.2021 | 3.2013 | 3.2008 | 3.2001 | 3.2038 | 3.1986 | 3.1974 | 3.1965 | 3.1959 | 3.1948 | 3.194 | 3.1926 | 3.1916 | 3.1904 | 3.1891 | 3.1872 | 3.1852 | 3.1832 | 3.181 | 3.1784 | 3.1691 | 3.1622 | 3.1574 | 3.164 | 3.1598 | 3.1546 | 3.1502 | 3.1453 | 3.1402 | 3.1343 | 3.1275 | 3.1162 | 3.0991 | 3.0771 | 3.0459
2110 | 2.5 | 1.465277778 | 3.2035 | 3.2057 | 3.2048 | 3.2052 | 3.2048 | 3.2045 |  | 3.2031 | 3.2036 | 3.2026 | 3.2023 | 3.2014 | 3.2008 | 3.2001 | 3.1996 | 3.2031 | 3.1979 | 3.1967 | 3.196 | 3.1952 | 3.1942 | 3.1935 | 3.192 | 3.191 | 3.1898 | 3.1882 | 3.1864 | 3.1844 | 3.1823 | 3.1801 | 3.1774 | 3.1679 | 3.1612 | 3.1563 | 3.1629 | 3.1585 | 3.1534 | 3.1492 | 3.1442 | 3.139 | 3.1329 | 3.1256 | 3.1136 | 3.0953 | 3.0718 | 3.0392
2120 | 2.5 | 1.472222222 | 3.203 | 3.2052 | 3.2043 | 3.2047 | 3.2043 | 3.2038 |  | 3.2026 | 3.2031 | 3.2021 | 3.2016 | 3.2009 | 3.2001 | 3.1996 | 3.1989 | 3.2026 | 3.1974 | 3.196 | 3.1954 | 3.1945 | 3.1935 | 3.1926 | 3.1913 | 3.1903 | 3.1889 | 3.1876 | 3.1855 | 3.1835 | 3.1815 | 3.1793 | 3.1766 | 3.1669 | 3.16 | 3.1551 | 3.1617 | 3.1573 | 3.1524 | 3.148 | 3.1431 | 3.1378 | 3.1316 | 3.1238 | 3.1107 | 3.0913 | 3.0664 | 3.032
2130 | 2.5 | 1.479166667 | 3.2025 | 3.2047 | 3.2038 | 3.2042 | 3.2038 | 3.2033 |  | 3.202 | 3.2025 | 3.2016 | 3.2011 | 3.2003 | 3.1996 | 3.1989 | 3.1982 | 3.202 | 3.1967 | 3.1954 | 3.1947 | 3.1938 | 3.1928 | 3.192 | 3.1904 | 3.1894 | 3.1882 | 3.1867 | 3.1847 | 3.1827 | 3.1806 | 3.1783 | 3.1756 | 3.1659 | 3.1588 | 3.1539 | 3.1605 | 3.1561 | 3.1512 | 3.1468 | 3.142 | 3.1366 | 3.1302 | 3.1217 | 3.1077 | 3.087 | 3.0605 | 3.0246
2140 | 2.5 | 1.486111111 | 3.2018 | 3.2042 | 3.2031 | 3.2035 | 3.2031 | 3.2028 |  | 3.2014 | 3.202 | 3.2009 | 3.2004 | 3.1998 | 3.1989 | 3.1984 | 3.1977 | 3.2014 | 3.196 | 3.1947 | 3.194 | 3.1932 | 3.1921 | 3.1913 | 3.1898 | 3.1888 | 3.1874 | 3.1859 | 3.1838 | 3.1818 | 3.1796 | 3.1772 | 3.1745 | 3.1647 | 3.1576 | 3.1527 | 3.1593 | 3.1549 | 3.15 | 3.1458 | 3.1409 | 3.1354 | 3.1287 | 3.1195 | 3.1045 | 3.0825 | 3.0544 | 3.0168
2150 | 2.5 | 1.493055556 | 3.2013 | 3.2035 | 3.2026 | 3.203 | 3.2026 | 3.2023 |  | 3.2009 | 3.2014 | 3.2004 | 3.1999 | 3.1991 | 3.1982 | 3.1977 | 3.197 | 3.2008 | 3.1954 | 3.194 | 3.1933 | 3.1925 | 3.1913 | 3.1906 | 3.1889 | 3.1879 | 3.1866 | 3.185 | 3.183 | 3.181 | 3.1788 | 3.1762 | 3.1735 | 3.1637 | 3.1564 | 3.1515 | 3.158 | 3.1537 | 3.149 | 3.1446 | 3.1398 | 3.1341 | 3.127 | 3.1173 | 3.1009 | 3.0776 | 3.048 | 3.0089
2160 | 2.5 | 1.5 | 3.2008 | 3.203 | 3.2021 | 3.2025 | 3.2021 | 3.2016 |  | 3.2003 | 3.2008 | 3.1998 | 3.1992 | 3.1984 | 3.1977 | 3.197 | 3.1964 | 3.2001 | 3.1947 | 3.1933 | 3.1926 | 3.1918 | 3.1906 | 3.1898 | 3.1881 | 3.1872 | 3.1857 | 3.1842 | 3.1822 | 3.18 | 3.1778 | 3.1754 | 3.1725 | 3.1625 | 3.1552 | 3.1503 | 3.1568 | 3.1525 | 3.1478 | 3.1436 | 3.1387 | 3.1329 | 3.1253 | 3.1146 | 3.0972 | 3.0723 | 3.0412 | 3.0002
2170 | 2.5 | 1.506944444 | 3.2003 | 3.2025 | 3.2016 | 3.2018 | 3.2016 | 3.2011 |  | 3.1998 | 3.2003 | 3.1992 | 3.1987 | 3.1979 | 3.197 | 3.1964 | 3.1957 | 3.1994 | 3.194 | 3.1926 | 3.192 | 3.1911 | 3.1899 | 3.1891 | 3.1874 | 3.1864 | 3.1849 | 3.1833 | 3.1811 | 3.1791 | 3.1767 | 3.1744 | 3.1715 | 3.1613 | 3.1541 | 3.1492 | 3.1556 | 3.1514 | 3.1466 | 3.1424 | 3.1375 | 3.1316 | 3.1234 | 3.1119 | 3.0933 | 3.0669 | 3.0339 | 2.9914
2180 | 2.5 | 1.513888889 | 3.1998 | 3.202 | 3.2009 | 3.2013 | 3.2009 | 3.2004 |  | 3.1991 | 3.1996 | 3.1986 | 3.1981 | 3.1972 | 3.1964 | 3.1959 | 3.195 | 3.1989 | 3.1933 | 3.192 | 3.1911 | 3.1904 | 3.1891 | 3.1882 | 3.1866 | 3.1855 | 3.184 | 3.1825 | 3.1803 | 3.1781 | 3.1759 | 3.1732 | 3.1703 | 3.1602 | 3.1529 | 3.148 | 3.1544 | 3.1503 | 3.1454 | 3.1412 | 3.1363 | 3.13 | 3.1214 | 3.1089 | 3.0889 | 3.061 | 3.0265 | 2.9821
2190 | 2.5 | 1.520833333 | 3.1991 | 3.2013 | 3.2004 | 3.2008 | 3.2004 | 3.1999 |  | 3.1984 | 3.1991 | 3.1979 | 3.1974 | 3.1965 | 3.1957 | 3.1952 | 3.1943 | 3.1982 | 3.1926 | 3.1913 | 3.1904 | 3.1896 | 3.1882 | 3.1874 | 3.1857 | 3.1847 | 3.1832 | 3.1816 | 3.1794 | 3.1771 | 3.1749 | 3.1722 | 3.1693 | 3.159 | 3.1517 | 3.1468 | 3.1532 | 3.1492 | 3.1444 | 3.1402 | 3.1351 | 3.1287 | 3.1192 | 3.1057 | 3.0845 | 3.0547 | 3.0187 | 2.9725
2200 | 2.5 | 1.527777778 | 3.1986 | 3.2008 | 3.1999 | 3.2001 | 3.1999 | 3.1992 |  | 3.1979 | 3.1984 | 3.1974 | 3.1969 | 3.1959 | 3.195 | 3.1945 | 3.1938 | 3.1976 | 3.192 | 3.1904 | 3.1898 | 3.1888 | 3.1876 | 3.1866 | 3.1849 | 3.1838 | 3.1823 | 3.1806 | 3.1784 | 3.1761 | 3.1739 | 3.1712 | 3.1681 | 3.1578 | 3.1505 | 3.1456 | 3.152 | 3.148 | 3.1432 | 3.139 | 3.1339 | 3.127 | 3.1168 | 3.1021 | 3.0796 | 3.0483 | 3.0104 | 2.9625
2210 | 2.5 | 1.534722222 | 3.1979 | 3.2001 | 3.1992 | 3.1996 | 3.1992 | 3.1987 |  | 3.1972 | 3.1977 | 3.1967 | 3.1962 | 3.1954 | 3.1943 | 3.1938 | 3.1932 | 3.1969 | 3.1913 | 3.1898 | 3.1889 | 3.1881 | 3.1867 | 3.1857 | 3.184 | 3.183 | 3.1815 | 3.1798 | 3.1774 | 3.175 | 3.1727 | 3.17 | 3.1669 | 3.1566 | 3.1492 | 3.1444 | 3.1508 | 3.1468 | 3.142 | 3.1378 | 3.1326 | 3.1253 | 3.1143 | 3.0986 | 3.0744 | 3.0414 | 3.0018 | 2.9518
2220 | 2.5 | 1.541666667 | 3.1974 | 3.1996 | 3.1986 | 3.1989 | 3.1987 | 3.1981 |  | 3.1965 | 3.197 | 3.196 | 3.1955 | 3.1947 | 3.1938 | 3.1932 | 3.1923 | 3.1962 | 3.1904 | 3.1891 | 3.1882 | 3.1872 | 3.1859 | 3.1849 | 3.1832 | 3.1822 | 3.1805 | 3.1788 | 3.1764 | 3.174 | 3.1717 | 3.169 | 3.1657 | 3.1554 | 3.148 | 3.1432 | 3.1497 | 3.1458 | 3.141 | 3.1366 | 3.1312 | 3.1234 | 3.1114 | 3.0945 | 3.0688 | 3.0341 | 2.9928 | 2.9408
2230 | 2.5 | 1.548611111 | 3.1967 | 3.1989 | 3.1981 | 3.1984 | 3.1981 | 3.1976 |  | 3.1959 | 3.1965 | 3.1954 | 3.1948 | 3.194 | 3.1932 | 3.1925 | 3.1916 | 3.1955 | 3.1898 | 3.1882 | 3.1874 | 3.1866 | 3.185 | 3.184 | 3.1823 | 3.1811 | 3.1796 | 3.1779 | 3.1754 | 3.173 | 3.1706 | 3.1678 | 3.1646 | 3.1541 | 3.1468 | 3.142 | 3.1485 | 3.1446 | 3.1398 | 3.1354 | 3.1297 | 3.1214 | 3.1084 | 3.0903 | 3.0628 | 3.0263 | 2.9833 | 2.9292
2240 | 2.5 | 1.555555556 | 3.196 | 3.1984 | 3.1974 | 3.1977 | 3.1974 | 3.1969 |  | 3.1954 | 3.1959 | 3.1947 | 3.1942 | 3.1933 | 3.1925 | 3.1918 | 3.191 | 3.1948 | 3.1891 | 3.1874 | 3.1866 | 3.1855 | 3.1842 | 3.1832 | 3.1813 | 3.1803 | 3.1786 | 3.1767 | 3.1744 | 3.172 | 3.1695 | 3.1666 | 3.1634 | 3.1529 | 3.1456 | 3.1409 | 3.1473 | 3.1434 | 3.1387 | 3.1343 | 3.1282 | 3.1192 | 3.1052 | 3.0857 | 3.0564 | 3.0183 | 2.9733 | 2.917
2250 | 2.5 | 1.5625 | 3.1955 | 3.1977 | 3.1969 | 3.197 | 3.1969 | 3.1962 |  | 3.1947 | 3.1952 | 3.1942 | 3.1935 | 3.1926 | 3.1916 | 3.1911 | 3.1903 | 3.1942 | 3.1882 | 3.1867 | 3.1857 | 3.1849 | 3.1833 | 3.1823 | 3.1805 | 3.1793 | 3.1776 | 3.1759 | 3.1734 | 3.1708 | 3.1683 | 3.1654 | 3.1622 | 3.1517 | 3.1444 | 3.1397 | 3.1461 | 3.1424 | 3.1375 | 3.1329 | 3.1266 | 3.1168 | 3.1018 | 3.0806 | 3.0498 | 3.0099 | 2.963 | 2.9041
2260 | 2.5 | 1.569444444 | 3.1948 | 3.1972 | 3.1962 | 3.1965 | 3.1962 | 3.1955 |  | 3.194 | 3.1945 | 3.1935 | 3.1928 | 3.192 | 3.191 | 3.1904 | 3.1894 | 3.1935 | 3.1874 | 3.1859 | 3.1849 | 3.184 | 3.1825 | 3.1815 | 3.1794 | 3.1784 | 3.1766 | 3.1749 | 3.1722 | 3.1698 | 3.1671 | 3.164 | 3.1608 | 3.1503 | 3.1431 | 3.1385 | 3.1449 | 3.1412 | 3.1363 | 3.1316 | 3.1248 | 3.1143 | 3.0979 | 3.0754 | 3.0429 | 3.0011 | 2.9522 | 2.8907
2270 | 2.5 | 1.576388889 | 3.1942 | 3.1965 | 3.1955 | 3.1959 | 3.1955 | 3.1948 |  | 3.1933 | 3.1938 | 3.1928 | 3.1921 | 3.1913 | 3.1903 | 3.1896 | 3.1888 | 3.1926 | 3.1866 | 3.185 | 3.1842 | 3.1832 | 3.1816 | 3.1805 | 3.1784 | 3.1774 | 3.1756 | 3.1737 | 3.1712 | 3.1686 | 3.1659 | 3.1629 | 3.1596 | 3.1492 | 3.1419 | 3.1373 | 3.1437 | 3.14 | 3.1351 | 3.13 | 3.1229 | 3.1114 | 3.094 | 3.0698 | 3.0354 | 2.9918 | 2.9408 | 2.8765
2280 | 2.5 | 1.583333333 | 3.1937 | 3.1959 | 3.1948 | 3.1952 | 3.1948 | 3.1943 |  | 3.1926 | 3.1932 | 3.192 | 3.1915 | 3.1904 | 3.1896 | 3.1889 | 3.1879 | 3.192 | 3.1859 | 3.1842 | 3.1833 | 3.1822 | 3.1808 | 3.1796 | 3.1776 | 3.1764 | 3.1745 | 3.1727 | 3.17 | 3.1674 | 3.1647 | 3.1617 | 3.1583 | 3.148 | 3.1407 | 3.136 | 3.1427 | 3.1388 | 3.1338 | 3.1287 | 3.1209 | 3.1084 | 3.0896 | 3.0637 | 3.0275 | 2.9821 | 2.9288 | 2.8613
2290 | 2.5 | 1.590277778 | 3.193 | 3.1952 | 3.1943 | 3.1945 | 3.1943 | 3.1937 |  | 3.192 | 3.1925 | 3.1913 | 3.1908 | 3.1898 | 3.1888 | 3.1881 | 3.1872 | 3.1911 | 3.185 | 3.1833 | 3.1823 | 3.1813 | 3.1798 | 3.1786 | 3.1766 | 3.1754 | 3.1735 | 3.1715 | 3.1688 | 3.1662 | 3.1635 | 3.1603 | 3.1571 | 3.1466 | 3.1395 | 3.1348 | 3.1415 | 3.1378 | 3.1324 | 3.127 | 3.1187 | 3.1052 | 3.0848 | 3.0573 | 3.0194 | 2.9718 | 2.9163 | 2.8454
2300 | 2.5 | 1.597222222 | 3.1923 | 3.1945 | 3.1937 | 3.1938 | 3.1937 | 3.193 |  | 3.1913 | 3.1918 | 3.1906 | 3.1899 | 3.1889 | 3.1881 | 3.1874 | 3.1864 | 3.1904 | 3.1842 | 3.1825 | 3.1815 | 3.1805 | 3.1789 | 3.1776 | 3.1756 | 3.1744 | 3.1725 | 3.1705 | 3.1676 | 3.1651 | 3.1622 | 3.159 | 3.1558 | 3.1454 | 3.1383 | 3.1336 | 3.1404 | 3.1365 | 3.131 | 3.1253 | 3.1163 | 3.1016 | 3.0798 | 3.0505 | 3.0107 | 2.9611 | 2.9029 | 2.8281
2310 | 2.5 | 1.604166667 | 3.1916 | 3.194 | 3.193 | 3.1932 | 3.193 | 3.1923 |  | 3.1904 | 3.191 | 3.1898 | 3.1893 | 3.1882 | 3.1872 | 3.1866 | 3.1855 | 3.1896 | 3.1833 | 3.1816 | 3.1806 | 3.1794 | 3.1779 | 3.1766 | 3.1745 | 3.1732 | 3.1713 | 3.1693 | 3.1664 | 3.1637 | 3.161 | 3.1578 | 3.1544 | 3.1442 | 3.137 | 3.1324 | 3.1392 | 3.1353 | 3.1297 | 3.1234 | 3.1136 | 3.0979 | 3.0744 | 3.0434 | 3.0016 | 2.95 | 2.8891 | 2.8099
2320 | 2.5 | 1.611111111 | 3.191 | 3.1933 | 3.1923 | 3.1925 | 3.1923 | 3.1916 |  | 3.1898 | 3.1903 | 3.1891 | 3.1886 | 3.1874 | 3.1864 | 3.1859 | 3.1847 | 3.1888 | 3.1825 | 3.1806 | 3.1796 | 3.1784 | 3.1769 | 3.1756 | 3.1735 | 3.1722 | 3.1703 | 3.1681 | 3.1652 | 3.1625 | 3.1596 | 3.1564 | 3.153 | 3.1429 | 3.1358 | 3.131 | 3.138 | 3.1341 | 3.1282 | 3.1214 | 3.1107 | 3.0936 | 3.0686 | 3.0358 | 2.9921 | 2.9381 | 2.8742 | 2.7902
2330 | 2.5 | 1.618055556 | 3.1903 | 3.1926 | 3.1916 | 3.1918 | 3.1915 | 3.1908 |  | 3.1891 | 3.1896 | 3.1884 | 3.1877 | 3.1867 | 3.1857 | 3.185 | 3.1838 | 3.1879 | 3.1815 | 3.1798 | 3.1788 | 3.1776 | 3.1759 | 3.1745 | 3.1723 | 3.171 | 3.1691 | 3.1669 | 3.164 | 3.1612 | 3.1583 | 3.1551 | 3.1519 | 3.1417 | 3.1346 | 3.1297 | 3.1368 | 3.1327 | 3.1265 | 3.1192 | 3.1077 | 3.0892 | 3.0623 | 3.0278 | 2.9821 | 2.9258 | 2.8584 | 2.7692
2340 | 2.5 | 1.625 | 3.1894 | 3.192 | 3.1908 | 3.1911 | 3.1908 | 3.1901 |  | 3.1882 | 3.1888 | 3.1876 | 3.1869 | 3.1859 | 3.1849 | 3.1842 | 3.183 | 3.1872 | 3.1806 | 3.1788 | 3.1778 | 3.1766 | 3.1749 | 3.1735 | 3.1713 | 3.17 | 3.1679 | 3.1656 | 3.1627 | 3.1598 | 3.1569 | 3.1537 | 3.1505 | 3.1405 | 3.1332 | 3.1285 | 3.1356 | 3.1314 | 3.1248 | 3.1168 | 3.1043 | 3.0843 | 3.0559 | 3.0194 | 2.9716 | 2.9127 | 2.8415 | 2.7464
2350 | 2.5 | 1.631944444 | 3.1888 | 3.1911 | 3.1901 | 3.1903 | 3.1901 | 3.1894 |  | 3.1876 | 3.1881 | 3.1867 | 3.1862 | 3.185 | 3.184 | 3.1833 | 3.1822 | 3.1864 | 3.1798 | 3.1779 | 3.1767 | 3.1756 | 3.1739 | 3.1723 | 3.1701 | 3.1688 | 3.1668 | 3.1644 | 3.1615 | 3.1586 | 3.1556 | 3.1524 | 3.1493 | 3.1393 | 3.1321 | 3.127 | 3.1343 | 3.13 | 3.1229 | 3.1143 | 3.1006 | 3.0793 | 3.0488 | 3.0106 | 2.9605 | 2.8989 | 2.8237 | 2.7215
2360 | 2.5 | 1.638888889 | 3.1881 | 3.1904 | 3.1894 | 3.1896 | 3.1894 | 3.1886 |  | 3.1867 | 3.1872 | 3.186 | 3.1854 | 3.1842 | 3.1832 | 3.1825 | 3.1813 | 3.1854 | 3.1788 | 3.1769 | 3.1757 | 3.1744 | 3.1728 | 3.1713 | 3.169 | 3.1676 | 3.1656 | 3.163 | 3.1602 | 3.1573 | 3.1542 | 3.151 | 3.148 | 3.1382 | 3.1307 | 3.1256 | 3.1329 | 3.1285 | 3.1209 | 3.1114 | 3.0967 | 3.0737 | 3.0414 | 3.0011 | 2.949 | 2.8841 | 2.8044 | 2.6943
2370 | 2.5 | 1.645833333 | 3.1872 | 3.1898 | 3.1886 | 3.1888 | 3.1886 | 3.1879 |  | 3.1859 | 3.1864 | 3.1852 | 3.1845 | 3.1833 | 3.1823 | 3.1816 | 3.1803 | 3.1845 | 3.1779 | 3.1759 | 3.1747 | 3.1734 | 3.1717 | 3.1701 | 3.1678 | 3.1664 | 3.1642 | 3.1618 | 3.1588 | 3.1558 | 3.1529 | 3.1498 | 3.1468 | 3.1368 | 3.1294 | 3.1241 | 3.1316 | 3.1268 | 3.1187 | 3.1084 | 3.0923 | 3.0676 | 3.0336 | 2.9913 | 2.9366 | 2.8686 | 2.7836 | 2.6638
2380 | 2.5 | 1.652777778 | 3.1866 | 3.1889 | 3.1879 | 3.1881 | 3.1879 | 3.1871 |  | 3.185 | 3.1857 | 3.1844 | 3.1837 | 3.1825 | 3.1815 | 3.1808 | 3.1794 | 3.1837 | 3.1769 | 3.1749 | 3.1737 | 3.1723 | 3.1706 | 3.169 | 3.1666 | 3.1651 | 3.1629 | 3.1605 | 3.1574 | 3.1544 | 3.1515 | 3.1485 | 3.1454 | 3.1356 | 3.128 | 3.1224 | 3.1302 | 3.1251 | 3.1163 | 3.1052 | 3.0877 | 3.0613 | 3.0253 | 2.9809 | 2.9237 | 2.852 | 2.7611 | 2.6289
2390 | 2.5 | 1.659722222 | 3.1857 | 3.1882 | 3.1871 | 3.1872 | 3.1871 | 3.1862 |  | 3.1844 | 3.1849 | 3.1835 | 3.1828 | 3.1816 | 3.1805 | 3.18 | 3.1784 | 3.1828 | 3.1759 | 3.1739 | 3.1727 | 3.1712 | 3.1695 | 3.1678 | 3.1654 | 3.1639 | 3.1617 | 3.1591 | 3.1559 | 3.153 | 3.1502 | 3.1471 | 3.1442 | 3.1344 | 3.1266 | 3.1209 | 3.1287 | 3.1233 | 3.1138 | 3.1014 | 3.0826 | 3.0546 | 3.0167 | 2.9701 | 2.91 | 2.8344 | 2.7369 | 2.5894
2400 | 2.5 | 1.666666667 | 3.1849 | 3.1874 | 3.1864 | 3.1866 | 3.1862 | 3.1854 |  | 3.1835 | 3.184 | 3.1827 | 3.182 | 3.1808 | 3.1796 | 3.1789 | 3.1776 | 3.1818 | 3.1749 | 3.1727 | 3.1715 | 3.1701 | 3.1683 | 3.1666 | 3.164 | 3.1625 | 3.1603 | 3.1578 | 3.1546 | 3.1517 | 3.1488 | 3.1459 | 3.1429 | 3.1331 | 3.1251 | 3.119 | 3.1272 | 3.1214 | 3.1109 | 3.0975 | 3.0772 | 3.0473 | 3.0073 | 2.9586 | 2.8957 | 2.8153 | 2.7103 | 2.5452
2410 | 2.5 | 1.673611111 | 3.1842 | 3.1866 | 3.1855 | 3.1857 | 3.1855 | 3.1847 |  | 3.1827 | 3.1832 | 3.1818 | 3.1811 | 3.18 | 3.1786 | 3.1781 | 3.1766 | 3.181 | 3.1739 | 3.1717 | 3.1705 | 3.169 | 3.1671 | 3.1654 | 3.1629 | 3.1612 | 3.159 | 3.1563 | 3.1532 | 3.1503 | 3.1475 | 3.1446 | 3.1417 | 3.1317 | 3.1236 | 3.1173 | 3.1255 | 3.1192 | 3.1079 | 3.0933 | 3.0715 | 3.0397 | 2.9977 | 2.9466 | 2.8803 | 2.7948 | 2.6807 | 2.4998
2420 | 2.5 | 1.680555556 | 3.1833 | 3.1859 | 3.1847 | 3.1849 | 3.1847 | 3.1838 |  | 3.1818 | 3.1823 | 3.181 | 3.1801 | 3.1789 | 3.1778 | 3.1771 | 3.1756 | 3.18 | 3.1727 | 3.1706 | 3.1693 | 3.1678 | 3.1659 | 3.164 | 3.1615 | 3.1598 | 3.1576 | 3.1549 | 3.1517 | 3.149 | 3.1461 | 3.1434 | 3.1405 | 3.1305 | 3.1221 | 3.1153 | 3.1238 | 3.117 | 3.1045 | 3.0886 | 3.0652 | 3.0315 | 2.9875 | 2.9339 | 2.864 | 2.7726 | 2.6472
2430 | 2.5 | 1.6875 | 3.1825 | 3.185 | 3.1838 | 3.184 | 3.1838 | 3.183 |  | 3.181 | 3.1815 | 3.18 | 3.1793 | 3.1781 | 3.1767 | 3.1761 | 3.1745 | 3.1789 | 3.1717 | 3.1695 | 3.1681 | 3.1666 | 3.1646 | 3.1627 | 3.1602 | 3.1585 | 3.1561 | 3.1534 | 3.1503 | 3.1476 | 3.1448 | 3.142 | 3.1393 | 3.1292 | 3.1204 | 3.1131 | 3.1219 | 3.1143 | 3.1008 | 3.0837 | 3.0586 | 3.0229 | 2.9769 | 2.9204 | 2.8466 | 2.7486 | 2.6088
2440 | 2.5 | 1.694444444 | 3.1816 | 3.1842 | 3.183 | 3.1832 | 3.183 | 3.1822 |  | 3.18 | 3.1806 | 3.1791 | 3.1783 | 3.1771 | 3.1757 | 3.1752 | 3.1735 | 3.1779 | 3.1706 | 3.1683 | 3.1669 | 3.1654 | 3.1634 | 3.1615 | 3.1588 | 3.1569 | 3.1547 | 3.1519 | 3.149 | 3.1463 | 3.1436 | 3.1407 | 3.138 | 3.1277 | 3.1185 | 3.1107 | 3.1197 | 3.1116 | 3.0967 | 3.0781 | 3.0515 | 3.0139 | 2.9655 | 2.9061 | 2.8276 | 2.7224 | 2.5655
2450 | 2.5 | 1.701388889 | 3.1808 | 3.1833 | 3.1822 | 3.1823 | 3.1822 | 3.1813 |  | 3.1791 | 3.1796 | 3.1783 | 3.1774 | 3.1761 | 3.1747 | 3.1742 | 3.1725 | 3.1769 | 3.1695 | 3.1671 | 3.1657 | 3.164 | 3.162 | 3.1602 | 3.1574 | 3.1556 | 3.1532 | 3.1505 | 3.1475 | 3.1449 | 3.1422 | 3.1395 | 3.1368 | 3.1263 | 3.1167 | 3.1084 | 3.1175 | 3.1085 | 3.0925 | 3.0723 | 3.0439 | 3.0045 | 2.9537 | 2.8909 | 2.8075 | 2.6934 | 2.5169
2460 | 2.5 | 1.708333333 | 3.18 | 3.1825 | 3.1813 | 3.1815 | 3.1813 | 3.1803 |  | 3.1783 | 3.1788 | 3.1772 | 3.1764 | 3.1752 | 3.1737 | 3.1732 | 3.1713 | 3.1759 | 3.1683 | 3.1659 | 3.1644 | 3.1629 | 3.1607 | 3.1586 | 3.1559 | 3.1541 | 3.1517 | 3.1492 | 3.1461 | 3.1436 | 3.141 | 3.1383 | 3.1354 | 3.1248 | 3.1146 | 3.1057 | 3.1151 | 3.1052 | 3.0877 | 3.0661 | 3.0359 | 2.9943 | 2.941 | 2.8748 | 2.7857 | 2.6609 | 2.5
2470 | 2.5 | 1.715277778 | 3.1789 | 3.1815 | 3.1805 | 3.1805 | 3.1803 | 3.1794 |  | 3.1772 | 3.1778 | 3.1762 | 3.1754 | 3.1742 | 3.1727 | 3.1722 | 3.1703 | 3.1747 | 3.1671 | 3.1646 | 3.1632 | 3.1615 | 3.1593 | 3.1573 | 3.1546 | 3.1527 | 3.1503 | 3.1476 | 3.1448 | 3.1422 | 3.1397 | 3.137 | 3.1341 | 3.1231 | 3.1124 | 3.1028 | 3.1124 | 3.1014 | 3.0826 | 3.0593 | 3.0275 | 2.9838 | 2.9278 | 2.8576 | 2.7618 | 2.6232
2480 | 2.5 | 1.722222222 | 3.1781 | 3.1806 | 3.1794 | 3.1796 | 3.1794 | 3.1784 |  | 3.1762 | 3.1769 | 3.1752 | 3.1744 | 3.1732 | 3.1717 | 3.171 | 3.1691 | 3.1737 | 3.1659 | 3.1634 | 3.1618 | 3.1602 | 3.158 | 3.1559 | 3.153 | 3.1512 | 3.1488 | 3.1463 | 3.1434 | 3.1409 | 3.1385 | 3.1358 | 3.1329 | 3.1214 | 3.1101 | 3.0996 | 3.1094 | 3.0974 | 3.0771 | 3.0522 | 3.0185 | 2.9727 | 2.9136 | 2.8391 | 2.7359 | 2.5804
2490 | 2.5 | 1.729166667 | 3.1771 | 3.1798 | 3.1786 | 3.1786 | 3.1786 | 3.1776 |  | 3.1752 | 3.1759 | 3.1742 | 3.1734 | 3.1722 | 3.1705 | 3.17 | 3.1681 | 3.1725 | 3.1647 | 3.162 | 3.1607 | 3.1588 | 3.1566 | 3.1544 | 3.1515 | 3.1497 | 3.1475 | 3.1448 | 3.142 | 3.1397 | 3.1371 | 3.1344 | 3.1316 | 3.1195 | 3.1075 | 3.0962 | 3.1063 | 3.0931 | 3.071 | 3.0444 | 3.0092 | 2.961 | 2.8987 | 2.8192 | 2.7075 | 2.5325
2500 | 2.5 | 1.736111111 | 3.1762 | 3.1788 | 3.1776 | 3.1778 | 3.1776 | 3.1766 |  | 3.1744 | 3.1749 | 3.1732 | 3.1723 | 3.171 | 3.1695 | 3.1688 | 3.1669 | 3.1715 | 3.1634 | 3.1608 | 3.1593 | 3.1574 | 3.1551 | 3.1529 | 3.1502 | 3.1483 | 3.1459 | 3.1434 | 3.1407 | 3.1383 | 3.1358 | 3.1331 | 3.13 | 3.1177 | 3.1048 | 3.0925 | 3.1028 | 3.0882 | 3.0645 | 3.0363 | 2.9992 | 2.9485 | 2.8826 | 2.7977 | 2.6755 | 2.5
2510 | 2.5 | 1.743055556 | 3.1752 | 3.1779 | 3.1766 | 3.1767 | 3.1766 | 3.1756 |  | 3.1734 | 3.1739 | 3.1722 | 3.1713 | 3.17 | 3.1683 | 3.1678 | 3.1657 | 3.1703 | 3.1622 | 3.1595 | 3.1578 | 3.1559 | 3.1536 | 3.1515 | 3.1486 | 3.1468 | 3.1446 | 3.142 | 3.1393 | 3.137 | 3.1346 | 3.1317 | 3.1287 | 3.1156 | 3.1018 | 3.0884 | 3.0989 | 3.083 | 3.0576 | 3.0276 | 2.9887 | 2.9353 | 2.8657 | 2.7743 | 2.6389
2520 | 2.5 | 1.75 | 3.1742 | 3.1769 | 3.1756 | 3.1757 | 3.1756 | 3.1745 |  | 3.1723 | 3.1728 | 3.1712 | 3.1703 | 3.1688 | 3.1671 | 3.1666 | 3.1646 | 3.1691 | 3.1608 | 3.1581 | 3.1564 | 3.1544 | 3.1522 | 3.15 | 3.1471 | 3.1453 | 3.1431 | 3.1407 | 3.138 | 3.1358 | 3.1332 | 3.1304 | 3.1272 | 3.1134 | 3.0984 | 3.084 | 3.0947 | 3.0774 | 3.0502 | 3.0187 | 2.9776 | 2.9214 | 2.8474 | 2.7488 | 2.5965
2530 | 2.5 | 1.756944444 | 3.1732 | 3.1759 | 3.1745 | 3.1747 | 3.1747 | 3.1735 |  | 3.1712 | 3.1718 | 3.1701 | 3.1691 | 3.1678 | 3.1659 | 3.1654 | 3.1632 | 3.1679 | 3.1595 | 3.1566 | 3.1551 | 3.153 | 3.1507 | 3.1485 | 3.1458 | 3.1439 | 3.1417 | 3.1393 | 3.1366 | 3.1344 | 3.1317 | 3.1288 | 3.1255 | 3.1109 | 3.095 | 3.0793 | 3.0901 | 3.0713 | 3.0424 | 3.009 | 2.9659 | 2.9067 | 2.8276 | 2.7207 | 2.5487
2540 | 2.5 | 1.763888889 | 3.1722 | 3.1749 | 3.1735 | 3.1737 | 3.1737 | 3.1725 |  | 3.1701 | 3.1706 | 3.169 | 3.1679 | 3.1666 | 3.1647 | 3.1642 | 3.162 | 3.1666 | 3.1581 | 3.1552 | 3.1536 | 3.1515 | 3.1492 | 3.147 | 3.1442 | 3.1424 | 3.1404 | 3.138 | 3.1354 | 3.1331 | 3.1304 | 3.1273 | 3.1238 | 3.1084 | 3.0911 | 3.0742 | 3.085 | 3.0647 | 3.0339 | 2.9989 | 2.9535 | 2.8909 | 2.8063 | 2.6895 | 2.5
2550 | 2.5 | 1.770833333 | 3.1712 | 3.1739 | 3.1725 | 3.1727 | 3.1727 | 3.1715 |  | 3.1691 | 3.1696 | 3.1679 | 3.1669 | 3.1654 | 3.1635 | 3.163 | 3.1607 | 3.1654 | 3.1568 | 3.1537 | 3.152 | 3.15 | 3.1476 | 3.1454 | 3.1427 | 3.141 | 3.139 | 3.1366 | 3.1341 | 3.1317 | 3.129 | 3.1258 | 3.1219 | 3.1055 | 3.0869 | 3.0688 | 3.0796 | 3.0576 | 3.0249 | 2.9881 | 2.9405 | 2.874 | 2.7831 | 2.654
2560 | 2.5 | 1.777777778 | 3.1701 | 3.1728 | 3.1715 | 3.1717 | 3.1717 | 3.1705 |  | 3.1679 | 3.1684 | 3.1668 | 3.1657 | 3.1642 | 3.1624 | 3.1617 | 3.1595 | 3.164 | 3.1552 | 3.1522 | 3.1505 | 3.1485 | 3.1461 | 3.1439 | 3.1414 | 3.1397 | 3.1376 | 3.1353 | 3.1327 | 3.1302 | 3.1275 | 3.1241 | 3.12 | 3.1023 | 3.0823 | 3.0628 | 3.0737 | 3.0502 | 3.0156 | 2.9767 | 2.9266 | 2.8561 | 2.7579 | 2.6125
2570 | 2.5 | 1.784722222 | 3.169 | 3.1717 | 3.1705 | 3.1705 | 3.1706 | 3.1693 |  | 3.1669 | 3.1674 | 3.1656 | 3.1646 | 3.163 | 3.1612 | 3.1605 | 3.1581 | 3.1627 | 3.1539 | 3.1508 | 3.149 | 3.1468 | 3.1446 | 3.1426 | 3.14 | 3.1383 | 3.1363 | 3.1339 | 3.1312 | 3.1288 | 3.1258 | 3.1222 | 3.1178 | 3.0989 | 3.0774 | 3.0564 | 3.0671 | 3.042 | 3.0055 | 2.9647 | 2.9119 | 2.8366 | 2.7301 | 2.5653
2580 | 2.5 | 1.791666667 | 3.1679 | 3.1706 | 3.1693 | 3.1695 | 3.1695 | 3.1683 |  | 3.1657 | 3.1662 | 3.1644 | 3.1632 | 3.1617 | 3.1598 | 3.1591 | 3.1568 | 3.1613 | 3.1524 | 3.1492 | 3.1475 | 3.1453 | 3.1431 | 3.141 | 3.1385 | 3.137 | 3.1349 | 3.1326 | 3.1299 | 3.1273 | 3.1243 | 3.1204 | 3.1156 | 3.0952 | 3.072 | 3.0495 | 3.0601 | 3.0334 | 2.995 | 2.952 | 2.8963 | 2.8156 | 2.6993 | 2.5118
2590 | 2.5 | 1.798611111 | 3.1668 | 3.1696 | 3.1681 | 3.1683 | 3.1684 | 3.1671 |  | 3.1646 | 3.1651 | 3.1632 | 3.162 | 3.1605 | 3.1585 | 3.1578 | 3.1552 | 3.16 | 3.1508 | 3.1476 | 3.1459 | 3.1437 | 3.1415 | 3.1397 | 3.1371 | 3.1356 | 3.1336 | 3.1312 | 3.1283 | 3.1256 | 3.1224 | 3.1184 | 3.1131 | 3.0911 | 3.0662 | 3.0422 | 3.0527 | 3.0243 | 2.9838 | 2.9385 | 2.8796 | 2.7928 | 2.6647 | 2.5
2600 | 2.5 | 1.805555556 | 3.1656 | 3.1684 | 3.1671 | 3.1673 | 3.1673 | 3.1659 |  | 3.1634 | 3.1639 | 3.162 | 3.1608 | 3.1591 | 3.1571 | 3.1564 | 3.1539 | 3.1586 | 3.1493 | 3.1461 | 3.1444 | 3.1422 | 3.1402 | 3.1383 | 3.1358 | 3.1341 | 3.1321 | 3.1299 | 3.127 | 3.1241 | 3.1206 | 3.116 | 3.1102 | 3.0865 | 3.06 | 3.0342 | 3.0447 | 3.0145 | 2.972 | 2.9243 | 2.8616 | 2.7679 | 2.6242
2610 | 2.5 | 1.8125 | 3.1644 | 3.1673 | 3.1659 | 3.1661 | 3.1662 | 3.1647 |  | 3.1622 | 3.1627 | 3.1607 | 3.1595 | 3.1578 | 3.1558 | 3.1551 | 3.1524 | 3.1571 | 3.1478 | 3.1446 | 3.1429 | 3.1409 | 3.1388 | 3.137 | 3.1344 | 3.1327 | 3.1307 | 3.1283 | 3.1253 | 3.1222 | 3.1185 | 3.1136 | 3.1074 | 3.0816 | 3.0532 | 3.026 | 3.0361 | 3.0041 | 2.9595 | 2.9092 | 2.8425 | 2.7405 | 2.5772
2620 | 2.5 | 1.819444444 | 3.1632 | 3.1661 | 3.1647 | 3.1649 | 3.1651 | 3.1635 |  | 3.161 | 3.1613 | 3.1593 | 3.1581 | 3.1564 | 3.1544 | 3.1536 | 3.1508 | 3.1556 | 3.1461 | 3.1431 | 3.1414 | 3.1393 | 3.1373 | 3.1354 | 3.1331 | 3.1314 | 3.1294 | 3.1268 | 3.1236 | 3.1204 | 3.1165 | 3.1109 | 3.104 | 3.0764 | 3.0459 | 3.017 | 3.0271 | 2.9933 | 2.9461 | 2.8929 | 2.8215 | 2.7103 | 2.5244
2630 | 2.5 | 1.826388889 | 3.162 | 3.1649 | 3.1635 | 3.1637 | 3.1639 | 3.1624 |  | 3.1596 | 3.1602 | 3.1581 | 3.1568 | 3.1551 | 3.1529 | 3.152 | 3.1493 | 3.1542 | 3.1446 | 3.1415 | 3.1398 | 3.138 | 3.136 | 3.1341 | 3.1317 | 3.13 | 3.1278 | 3.1253 | 3.1219 | 3.1185 | 3.1141 | 3.108 | 3.1002 | 3.0706 | 3.0381 | 3.0075 | 3.0173 | 2.9818 | 2.932 | 2.8757 | 2.799 | 2.6763 | 2.5
2640 | 2.5 | 1.833333333 | 3.1608 | 3.1637 | 3.1624 | 3.1625 | 3.1627 | 3.1612 |  | 3.1583 | 3.1588 | 3.1568 | 3.1554 | 3.1536 | 3.1515 | 3.1507 | 3.1478 | 3.1527 | 3.1431 | 3.14 | 3.1385 | 3.1365 | 3.1344 | 3.1327 | 3.1302 | 3.1287 | 3.1263 | 3.1236 | 3.12 | 3.1163 | 3.1114 | 3.1048 | 3.096 | 3.0644 | 3.0298 | 2.9974 | 3.0072 | 2.9694 | 2.917 | 2.8571 | 2.7743 | 2.6371
2650 | 2.5 | 1.840277778 | 3.1596 | 3.1625 | 3.1612 | 3.1613 | 3.1615 | 3.1598 |  | 3.1569 | 3.1574 | 3.1552 | 3.1539 | 3.1522 | 3.15 | 3.1492 | 3.1463 | 3.1512 | 3.1415 | 3.1385 | 3.137 | 3.1351 | 3.1331 | 3.1314 | 3.1288 | 3.1272 | 3.1248 | 3.1217 | 3.118 | 3.1141 | 3.1087 | 3.1011 | 3.0914 | 3.0576 | 3.021 | 2.9867 | 2.9962 | 2.9566 | 2.9011 | 2.8369 | 2.7472 | 2.591
2660 | 2.5 | 1.847222222 | 3.1583 | 3.1613 | 3.1598 | 3.16 | 3.1603 | 3.1586 |  | 3.1556 | 3.1561 | 3.1539 | 3.1525 | 3.1507 | 3.1485 | 3.1476 | 3.1446 | 3.1497 | 3.14 | 3.1371 | 3.1354 | 3.1336 | 3.1317 | 3.13 | 3.1273 | 3.1256 | 3.1231 | 3.12 | 3.116 | 3.1116 | 3.1055 | 3.0972 | 3.0865 | 3.0502 | 3.0116 | 2.9752 | 2.9845 | 2.9427 | 2.8838 | 2.8153 | 2.7173 | 2.5388
2670 | 2.5 | 1.854166667 | 3.1571 | 3.16 | 3.1585 | 3.1588 | 3.1591 | 3.1573 |  | 3.1542 | 3.1547 | 3.1524 | 3.151 | 3.1492 | 3.1468 | 3.1461 | 3.1431 | 3.148 | 3.1385 | 3.1356 | 3.1341 | 3.1322 | 3.1302 | 3.1285 | 3.1258 | 3.1241 | 3.1214 | 3.118 | 3.1138 | 3.1087 | 3.1021 | 3.0926 | 3.081 | 3.0424 | 3.0014 | 2.9632 | 2.9723 | 2.9281 | 2.8655 | 2.7916 | 2.6838 | 2.5
2680 | 2.5 | 1.861111111 | 3.1558 | 3.1588 | 3.1573 | 3.1574 | 3.1578 | 3.1559 |  | 3.1529 | 3.1532 | 3.151 | 3.1495 | 3.1476 | 3.1453 | 3.1444 | 3.1414 | 3.1464 | 3.137 | 3.1341 | 3.1326 | 3.1307 | 3.1288 | 3.1272 | 3.1243 | 3.1224 | 3.1195 | 3.116 | 3.1112 | 3.1057 | 3.0982 | 3.0877 | 3.075 | 3.0339 | 2.9908 | 2.9503 | 2.9593 | 2.9126 | 2.8457 | 2.7655 | 2.6452
2690 | 2.5 | 1.868055556 | 3.1544 | 3.1574 | 3.1559 | 3.1561 | 3.1564 | 3.1546 |  | 3.1514 | 3.1519 | 3.1495 | 3.148 | 3.1461 | 3.1437 | 3.1429 | 3.1398 | 3.1449 | 3.1354 | 3.1327 | 3.1312 | 3.1294 | 3.1275 | 3.1256 | 3.1228 | 3.1207 | 3.1177 | 3.1138 | 3.1085 | 3.1023 | 3.094 | 3.0825 | 3.0684 | 3.0249 | 2.9794 | 2.9368 | 2.9454 | 2.8958 | 2.8242 | 2.7371 | 2.6
2700 | 2.5 | 1.875 | 3.153 | 3.1561 | 3.1546 | 3.1547 | 3.1551 | 3.153 |  | 3.15 | 3.1503 | 3.1478 | 3.1464 | 3.1444 | 3.142 | 3.1414 | 3.1383 | 3.1434 | 3.1341 | 3.1312 | 3.1299 | 3.128 | 3.126 | 3.1241 | 3.1211 | 3.1189 | 3.1156 | 3.1112 | 3.1055 | 3.0986 | 3.0892 | 3.0764 | 3.0612 | 3.0153 | 2.9674 | 2.9224 | 2.9305 | 2.8781 | 2.8009 | 2.7053 | 2.5484
2710 | 2.5 | 1.881944444 | 3.1517 | 3.1547 | 3.153 | 3.1534 | 3.1537 | 3.1517 |  | 3.1485 | 3.1488 | 3.1463 | 3.1448 | 3.1429 | 3.1404 | 3.1398 | 3.1368 | 3.1419 | 3.1326 | 3.1299 | 3.1283 | 3.1265 | 3.1244 | 3.1224 | 3.1192 | 3.117 | 3.1134 | 3.1087 | 3.1021 | 3.0943 | 3.084 | 3.07 | 3.0535 | 3.005 | 2.9545 | 2.9068 | 2.9148 | 2.8588 | 2.7753 | 2.6694 | 2.5
2720 | 2.5 | 1.888888889 | 3.1503 | 3.1534 | 3.1517 | 3.1519 | 3.1524 | 3.1502 |  | 3.1468 | 3.1473 | 3.1446 | 3.1431 | 3.1412 | 3.1388 | 3.1382 | 3.1353 | 3.1405 | 3.131 | 3.1285 | 3.1268 | 3.125 | 3.1229 | 3.1207 | 3.1173 | 3.1148 | 3.1111 | 3.1057 | 3.0986 | 3.0898 | 3.0782 | 3.063 | 3.0451 | 2.994 | 2.941 | 2.8906 | 2.898 | 2.8379 | 2.7472 | 2.6276
2730 | 2.5 | 1.895833333 | 3.1488 | 3.1519 | 3.1503 | 3.1505 | 3.151 | 3.1488 |  | 3.1453 | 3.1456 | 3.1431 | 3.1414 | 3.1395 | 3.1371 | 3.1366 | 3.1338 | 3.139 | 3.1297 | 3.127 | 3.1253 | 3.1234 | 3.1212 | 3.119 | 3.1153 | 3.1126 | 3.1085 | 3.1024 | 3.0945 | 3.0847 | 3.072 | 3.0552 | 3.0361 | 2.9825 | 2.9265 | 2.8728 | 2.8799 | 2.8154 | 2.7159 | 2.5785
2740 | 2.5 | 1.902777778 | 3.1473 | 3.1505 | 3.1488 | 3.149 | 3.1495 | 3.1471 |  | 3.1436 | 3.1439 | 3.1414 | 3.1398 | 3.138 | 3.1356 | 3.1351 | 3.1322 | 3.1376 | 3.1282 | 3.1255 | 3.1238 | 3.1217 | 3.1195 | 3.1172 | 3.1133 | 3.1102 | 3.1057 | 3.0989 | 3.0899 | 3.0789 | 3.065 | 3.0469 | 3.0265 | 2.9701 | 2.9111 | 2.854 | 2.8603 | 2.7907 | 2.6809 | 2.5228
2750 | 2.5 | 1.909722222 | 3.1458 | 3.149 | 3.1473 | 3.1475 | 3.148 | 3.1456 |  | 3.1419 | 3.1422 | 3.1397 | 3.1382 | 3.1363 | 3.1339 | 3.1336 | 3.1307 | 3.1363 | 3.1268 | 3.1239 | 3.1222 | 3.12 | 3.1177 | 3.1151 | 3.1109 | 3.1077 | 3.1026 | 3.095 | 3.0848 | 3.0728 | 3.0574 | 3.038 | 3.0161 | 2.9569 | 2.8946 | 2.8337 | 2.8393 | 2.7635 | 2.6401 | 2.5
2760 | 2.5 | 1.916666667 | 3.1442 | 3.1475 | 3.1458 | 3.1458 | 3.1464 | 3.1439 |  | 3.1402 | 3.1405 | 3.138 | 3.1365 | 3.1346 | 3.1324 | 3.1321 | 3.1292 | 3.1349 | 3.1253 | 3.1224 | 3.1206 | 3.1184 | 3.1158 | 3.1131 | 3.1085 | 3.1048 | 3.0991 | 3.0904 | 3.0794 | 3.0661 | 3.0493 | 3.0283 | 3.0051 | 2.943 | 2.8769 | 2.8115 | 2.8163 | 2.7335 | 2.5921
2770 | 2.5 | 1.923611111 | 3.1427 | 3.1459 | 3.1441 | 3.1442 | 3.1449 | 3.1422 |  | 3.1385 | 3.1388 | 3.1363 | 3.1348 | 3.1331 | 3.1309 | 3.1307 | 3.1277 | 3.1336 | 3.1238 | 3.1207 | 3.1189 | 3.1167 | 3.114 | 3.1109 | 3.1058 | 3.1016 | 3.0952 | 3.0855 | 3.0732 | 3.0586 | 3.0405 | 3.018 | 2.9933 | 2.9281 | 2.8579 | 2.7875 | 2.7912 | 2.7 | 2.5371
2780 | 2.5 | 1.930555556 | 3.141 | 3.1442 | 3.1424 | 3.1426 | 3.1432 | 3.1405 |  | 3.1368 | 3.1371 | 3.1344 | 3.1331 | 3.1314 | 3.1292 | 3.1292 | 3.1263 | 3.1321 | 3.1221 | 3.119 | 3.1172 | 3.1146 | 3.1118 | 3.1084 | 3.103 | 3.098 | 3.0908 | 3.0801 | 3.0664 | 3.0505 | 3.031 | 3.007 | 2.9809 | 2.9122 | 2.8376 | 2.7613 | 2.7635 | 2.6618 | 2.5
2790 | 2.5 | 1.9375 | 3.1393 | 3.1427 | 3.1409 | 3.1409 | 3.1417 | 3.1388 |  | 3.1349 | 3.1354 | 3.1327 | 3.1314 | 3.1299 | 3.1277 | 3.1277 | 3.1246 | 3.1307 | 3.1206 | 3.1173 | 3.1153 | 3.1126 | 3.1094 | 3.1057 | 3.0996 | 3.0942 | 3.086 | 3.074 | 3.0591 | 3.0417 | 3.0209 | 2.9953 | 2.9676 | 2.8951 | 2.8154 | 2.7325 | 2.733 | 2.6166
2800 | 2.5 | 1.944444444 | 3.1376 | 3.141 | 3.1392 | 3.1392 | 3.14 | 3.1371 |  | 3.1332 | 3.1338 | 3.131 | 3.1299 | 3.1283 | 3.1261 | 3.1263 | 3.1231 | 3.1294 | 3.1189 | 3.1156 | 3.1134 | 3.1106 | 3.107 | 3.1028 | 3.096 | 3.0898 | 3.0808 | 3.0674 | 3.0512 | 3.0322 | 3.0099 | 2.9828 | 2.9534 | 2.877 | 2.7912 | 2.7005 | 2.6987 | 2.5638
2810 | 2.5 | 1.951388889 | 3.136 | 3.1393 | 3.1373 | 3.1373 | 3.1383 | 3.1353 |  | 3.1314 | 3.1321 | 3.1295 | 3.1282 | 3.1266 | 3.1246 | 3.1248 | 3.1216 | 3.128 | 3.1172 | 3.1138 | 3.1114 | 3.1082 | 3.1043 | 3.0996 | 3.092 | 3.0848 | 3.0749 | 3.0601 | 3.0424 | 3.0222 | 2.9982 | 2.9693 | 2.9381 | 2.8574 | 2.7648 | 2.6647 | 2.6597 | 2.5036
2820 | 2.5 | 1.958333333 | 3.1341 | 3.1376 | 3.1354 | 3.1356 | 3.1365 | 3.1334 |  | 3.1297 | 3.1304 | 3.1278 | 3.1266 | 3.1251 | 3.1229 | 3.1233 | 3.1199 | 3.1265 | 3.1155 | 3.1118 | 3.1092 | 3.1058 | 3.1014 | 3.096 | 3.0874 | 3.0794 | 3.0684 | 3.0522 | 3.0331 | 3.0114 | 2.9857 | 2.9551 | 2.9219 | 2.8363 | 2.7359 | 2.6229 | 2.6136 | 2.5
2830 | 2.5 | 1.965277778 | 3.1324 | 3.1358 | 3.1338 | 3.1338 | 3.1348 | 3.1316 |  | 3.1278 | 3.1287 | 3.1261 | 3.125 | 3.1234 | 3.1214 | 3.1217 | 3.1184 | 3.125 | 3.1134 | 3.1097 | 3.1068 | 3.103 | 3.098 | 3.092 | 3.0825 | 3.0735 | 3.0613 | 3.0436 | 3.0231 | 2.9997 | 2.9725 | 2.9398 | 2.9045 | 2.8132 | 2.7037 | 2.5745 | 2.5594
2840 | 2.5 | 1.972222222 | 3.1304 | 3.1341 | 3.1317 | 3.1317 | 3.1329 | 3.1299 |  | 3.1261 | 3.127 | 3.1244 | 3.1234 | 3.1219 | 3.1197 | 3.12 | 3.1167 | 3.1234 | 3.1116 | 3.1075 | 3.1043 | 3.1001 | 3.0945 | 3.0876 | 3.0769 | 3.0669 | 3.0535 | 3.0342 | 3.0123 | 2.9874 | 2.9581 | 2.9236 | 2.8858 | 2.788 | 2.6677 | 2.52 | 2.5
2850 | 2.5 | 1.979166667 | 3.1285 | 3.1322 | 3.1299 | 3.1299 | 3.131 | 3.128 |  | 3.1243 | 3.1253 | 3.1228 | 3.1217 | 3.1202 | 3.1182 | 3.1185 | 3.1148 | 3.1219 | 3.1096 | 3.1052 | 3.1016 | 3.0967 | 3.0904 | 3.0826 | 3.0708 | 3.0596 | 3.0451 | 3.0243 | 3.0007 | 2.974 | 2.943 | 2.9061 | 2.8657 | 2.7606 | 2.6259 | 2.5
2860 | 2.5 | 1.986111111 | 3.1266 | 3.1304 | 3.128 | 3.128 | 3.1292 | 3.1261 |  | 3.1226 | 3.1236 | 3.1212 | 3.12 | 3.1187 | 3.1165 | 3.1168 | 3.1129 | 3.1202 | 3.1074 | 3.1024 | 3.0986 | 3.0931 | 3.086 | 3.0771 | 3.064 | 3.0517 | 3.0359 | 3.0136 | 2.9882 | 2.96 | 2.9268 | 2.8874 | 2.8439 | 2.7301 | 2.5772
2870 | 2.5 | 1.993055556 | 3.1246 | 3.1285 | 3.126 | 3.126 | 3.1273 | 3.1243 |  | 3.1209 | 3.1219 | 3.1195 | 3.1185 | 3.117 | 3.1148 | 3.1151 | 3.1111 | 3.1184 | 3.105 | 3.0997 | 3.0952 | 3.0891 | 3.081 | 3.0711 | 3.0566 | 3.0432 | 3.0261 | 3.0021 | 2.975 | 2.9449 | 2.9095 | 2.8671 | 2.8202 | 2.6963 | 2.522
2880 | 2.5 | 2 | 3.1226 | 3.1266 | 3.1239 | 3.1241 | 3.1255 | 3.1224 |  | 3.119 | 3.1202 | 3.1178 | 3.1168 | 3.1153 | 3.1129 | 3.1133 | 3.109 | 3.1165 | 3.1024 | 3.0967 | 3.0916 | 3.0847 | 3.0754 | 3.0644 | 3.0485 | 3.0339 | 3.0156 | 2.9897 | 2.961 | 2.9287 | 2.8907 | 2.8451 | 2.7941 | 2.6579 | 2.5
2890 | 2.5 | 2.006944444 | 3.1206 | 3.1246 | 3.1219 | 3.1221 | 3.1236 | 3.1206 |  | 3.1173 | 3.1187 | 3.1162 | 3.115 | 3.1134 | 3.1111 | 3.1114 | 3.107 | 3.1146 | 3.0997 | 3.0933 | 3.0874 | 3.0796 | 3.0693 | 3.0571 | 3.0397 | 3.0239 | 3.0043 | 2.9765 | 2.9459 | 2.9114 | 2.8706 | 2.8214 | 2.7653 | 2.6129
2900 | 2.5 | 2.013888889 | 3.1184 | 3.1226 | 3.1199 | 3.12 | 3.1217 | 3.1187 |  | 3.1156 | 3.117 | 3.1145 | 3.1133 | 3.1116 | 3.1092 | 3.1096 | 3.1048 | 3.1126 | 3.0969 | 3.0896 | 3.0828 | 3.074 | 3.0625 | 3.0491 | 3.0304 | 3.0133 | 2.9921 | 2.9625 | 2.9298 | 2.8928 | 2.8489 | 2.7951 | 2.7335 | 2.5608
2910 | 2.5 | 2.020833333 | 3.1162 | 3.1206 | 3.1178 | 3.1182 | 3.1199 | 3.1168 |  | 3.1138 | 3.1151 | 3.1126 | 3.1114 | 3.1097 | 3.1072 | 3.1075 | 3.1024 | 3.1102 | 3.0936 | 3.0854 | 3.0779 | 3.0679 | 3.0551 | 3.0403 | 3.02 | 3.0018 | 2.9793 | 2.9476 | 2.9124 | 2.8726 | 2.8251 | 2.7662 | 2.6978 | 2.5015
2920 | 2.5 | 2.027777778 | 3.114 | 3.1185 | 3.1156 | 3.1162 | 3.1182 | 3.115 |  | 3.1119 | 3.1134 | 3.1107 | 3.1096 | 3.1079 | 3.105 | 3.1053 | 3.0999 | 3.1079 | 3.0899 | 3.0808 | 3.0723 | 3.061 | 3.0469 | 3.031 | 3.0092 | 2.9894 | 2.9655 | 2.9315 | 2.894 | 2.851 | 2.7992 | 2.734 | 2.657 | 2.5
2930 | 2.5 | 2.034722222 | 3.1118 | 3.1163 | 3.1136 | 3.1141 | 3.1163 | 3.1131 |  | 3.1101 | 3.1116 | 3.1089 | 3.1077 | 3.1058 | 3.1028 | 3.103 | 3.0972 | 3.1053 | 3.086 | 3.0755 | 3.0661 | 3.0535 | 3.0381 | 3.0209 | 2.9974 | 2.9764 | 2.9508 | 2.9144 | 2.874 | 2.8275 | 2.7704 | 2.6982 | 2.6086
2940 | 2.5 | 2.041666667 | 3.1094 | 3.1141 | 3.1114 | 3.1121 | 3.1145 | 3.1111 |  | 3.1082 | 3.1097 | 3.107 | 3.1057 | 3.1036 | 3.1006 | 3.1006 | 3.0942 | 3.1024 | 3.0815 | 3.07 | 3.0591 | 3.0454 | 3.0287 | 3.0099 | 2.9848 | 2.9623 | 2.9351 | 2.896 | 2.8523 | 2.8016 | 2.7386 | 2.657 | 2.5516
2950 | 2.5 | 2.048611111 | 3.107 | 3.1121 | 3.1092 | 3.1101 | 3.1126 | 3.1092 |  | 3.1063 | 3.1079 | 3.1048 | 3.1035 | 3.1014 | 3.098 | 3.0979 | 3.0909 | 3.0992 | 3.0766 | 3.0637 | 3.0517 | 3.0366 | 3.0185 | 2.9982 | 2.9715 | 2.9474 | 2.9183 | 2.8762 | 2.8288 | 2.773 | 2.7029 | 2.608 | 2.5
2960 | 2.5 | 2.055555556 | 3.1046 | 3.1099 | 3.1072 | 3.108 | 3.1106 | 3.1074 |  | 3.1043 | 3.1058 | 3.1028 | 3.1013 | 3.0991 | 3.0953 | 3.0952 | 3.0874 | 3.0957 | 3.0711 | 3.0568 | 3.0436 | 3.027 | 3.0075 | 2.9859 | 2.9573 | 2.9315 | 2.9002 | 2.8549 | 2.8031 | 2.7415 | 2.6623 | 2.5503
2970 | 2.5 | 2.0625 | 3.1021 | 3.1077 | 3.1048 | 3.1058 | 3.1087 | 3.1053 |  | 3.1021 | 3.1036 | 3.1006 | 3.0989 | 3.0965 | 3.0926 | 3.092 | 3.0833 | 3.0918 | 3.065 | 3.0491 | 3.0346 | 3.0168 | 2.9957 | 2.9725 | 2.942 | 2.9144 | 2.8809 | 2.8315 | 2.7747 | 2.7059 | 2.6141 | 2.5
2980 | 2.5 | 2.069444444 | 3.0996 | 3.1053 | 3.1026 | 3.1038 | 3.1067 | 3.1033 |  | 3.1001 | 3.1016 | 3.0982 | 3.0965 | 3.0938 | 3.0894 | 3.0886 | 3.0789 | 3.0872 | 3.0583 | 3.0408 | 3.0251 | 3.0057 | 2.9831 | 2.9583 | 2.9258 | 2.8962 | 2.8601 | 2.8061 | 2.7433 | 2.6658 | 2.5567
2990 | 2.5 | 2.076388889 | 3.097 | 3.1031 | 3.1004 | 3.1016 | 3.1046 | 3.1011 |  | 3.0977 | 3.0992 | 3.0958 | 3.0938 | 3.0909 | 3.0862 | 3.0848 | 3.0742 | 3.0823 | 3.051 | 3.0317 | 3.0148 | 2.9938 | 2.9696 | 2.943 | 2.9082 | 2.8765 | 2.8374 | 2.7782 | 2.7081 | 2.6181 | 2.5
3000 | 2.5 | 2.083333333 | 3.0945 | 3.1008 | 3.098 | 3.0994 | 3.1026 | 3.0989 |  | 3.0955 | 3.097 | 3.0933 | 3.0911 | 3.0879 | 3.0825 | 3.0806 | 3.0688 | 3.0766 | 3.0429 | 3.0221 | 3.0036 | 2.9813 | 2.9554 | 2.927 | 2.8896 | 2.8552 | 2.8127 | 2.7472 | 2.6682 | 2.5613
3010 | 2.5 | 2.090277778 | 3.092 | 3.0984 | 3.0957 | 3.097 | 3.1006 | 3.0967 |  | 3.093 | 3.0945 | 3.0906 | 3.0882 | 3.0845 | 3.0784 | 3.0759 | 3.0628 | 3.0705 | 3.0341 | 3.0116 | 2.9918 | 2.9677 | 2.94 | 2.9095 | 2.8693 | 2.8322 | 2.7857 | 2.7125 | 2.6212 | 2.5
3020 | 2.5 | 2.097222222 | 3.0891 | 3.096 | 3.0931 | 3.0947 | 3.0984 | 3.0943 |  | 3.0904 | 3.092 | 3.0877 | 3.085 | 3.081 | 3.074 | 3.0708 | 3.0562 | 3.0635 | 3.0246 | 3.0002 | 2.9791 | 2.9534 | 2.9237 | 2.8909 | 2.8474 | 2.807 | 2.7557 | 2.6735 | 2.5648
3030 | 2.5 | 2.104166667 | 3.0864 | 3.0935 | 3.0906 | 3.0923 | 3.0962 | 3.0918 |  | 3.0877 | 3.0892 | 3.0847 | 3.0816 | 3.0769 | 3.0691 | 3.065 | 3.049 | 3.0559 | 3.0145 | 2.9882 | 2.9655 | 2.938 | 2.9063 | 2.8709 | 2.8237 | 2.7794 | 2.7224 | 2.6276 | 2.4998
3040 | 2.5 | 2.111111111 | 3.0835 | 3.0909 | 3.0879 | 3.0896 | 3.0938 | 3.0892 |  | 3.085 | 3.0864 | 3.0815 | 3.0779 | 3.0725 | 3.0637 | 3.0586 | 3.041 | 3.0476 | 3.0035 | 2.9754 | 2.951 | 2.9215 | 2.8875 | 2.8493 | 2.7978 | 2.7488 | 2.685 | 2.5728
3050 | 2.5 | 2.118055556 | 3.0804 | 3.0882 | 3.0852 | 3.087 | 3.0913 | 3.0867 |  | 3.082 | 3.0832 | 3.0779 | 3.0738 | 3.0676 | 3.0576 | 3.0517 | 3.0324 | 3.0385 | 2.9916 | 2.9617 | 2.9356 | 2.9039 | 2.8674 | 2.8258 | 2.7692 | 2.7147 | 2.6416 | 2.5086
3060 | 2.5 | 2.125 | 3.0774 | 3.0855 | 3.0825 | 3.0842 | 3.0887 | 3.0838 |  | 3.0789 | 3.0799 | 3.074 | 3.0693 | 3.0622 | 3.051 | 3.0439 | 3.0229 | 3.0285 | 2.9791 | 2.9469 | 2.9192 | 2.8852 | 2.8456 | 2.8 | 2.7376 | 2.6762 | 2.59 | 2.5
3070 | 2.5 | 2.131944444 | 3.0742 | 3.0826 | 3.0794 | 3.0813 | 3.086 | 3.081 |  | 3.0755 | 3.0764 | 3.0698 | 3.0644 | 3.0562 | 3.0437 | 3.0354 | 3.0128 | 3.018 | 2.9657 | 2.9314 | 2.9016 | 2.8649 | 2.8219 | 2.7718 | 2.7022 | 2.6313 | 2.5291
3080 | 2.5 | 2.138888889 | 3.071 | 3.0796 | 3.0764 | 3.0782 | 3.0833 | 3.0779 |  | 3.072 | 3.0725 | 3.0652 | 3.0588 | 3.0496 | 3.0356 | 3.0261 | 3.0019 | 3.0067 | 2.9515 | 2.9146 | 2.8826 | 2.843 | 2.7958 | 2.7405 | 2.6618 | 2.5773 | 2.5
3090 | 2.5 | 2.145833333 | 3.0674 | 3.0766 | 3.0732 | 3.075 | 3.0803 | 3.0747 |  | 3.0679 | 3.0683 | 3.06 | 3.0527 | 3.0424 | 3.0268 | 3.0163 | 2.9903 | 2.9945 | 2.9363 | 2.8967 | 2.8621 | 2.8192 | 2.7674 | 2.7053 | 2.6141 | 2.514
3100 | 2.5 | 2.152777778 | 3.0639 | 3.0732 | 3.0698 | 3.0716 | 3.0772 | 3.0711 |  | 3.0639 | 3.0635 | 3.0544 | 3.0459 | 3.0342 | 3.0173 | 3.0055 | 2.9777 | 2.9815 | 2.92 | 2.8775 | 2.8401 | 2.7931 | 2.7357 | 2.6653 | 2.5569 | 2.5
3110 | 2.5 | 2.159722222 | 3.06 | 3.0698 | 3.0661 | 3.0681 | 3.074 | 3.0676 |  | 3.0593 | 3.0584 | 3.0481 | 3.0385 | 3.0256 | 3.007 | 2.9941 | 2.9645 | 2.9676 | 2.9026 | 2.8569 | 2.8163 | 2.7643 | 2.7002 | 2.6185 | 2.4998
3120 | 2.5 | 2.166666667 | 3.0561 | 3.0661 | 3.0623 | 3.0644 | 3.0706 | 3.0637 |  | 3.0542 | 3.0527 | 3.0412 | 3.0304 | 3.016 | 2.996 | 2.9818 | 2.9503 | 2.9529 | 2.884 | 2.8346 | 2.7901 | 2.7325 | 2.6599 | 2.5618
3130 | 2.5 | 2.173611111 | 3.0518 | 3.0622 | 3.0584 | 3.0605 | 3.0669 | 3.0595 |  | 3.0486 | 3.0463 | 3.0334 | 3.0214 | 3.0058 | 2.9842 | 2.9688 | 2.9353 | 2.9371 | 2.864 | 2.8102 | 2.7613 | 2.6968 | 2.6122 | 2.5
3140 | 2.5 | 2.180555556 | 3.0474 | 3.0581 | 3.054 | 3.0562 | 3.063 | 3.0549 |  | 3.0425 | 3.0393 | 3.0249 | 3.0117 | 2.9947 | 2.9715 | 2.9549 | 2.9192 | 2.9204 | 2.8425 | 2.7836 | 2.7295 | 2.6562 | 2.5547
3150 | 2.5 | 2.1875 | 3.0427 | 3.0537 | 3.0496 | 3.0518 | 3.0588 | 3.05 |  | 3.0358 | 3.0315 | 3.0158 | 3.0013 | 2.9828 | 2.9579 | 2.94 | 2.9019 | 2.9023 | 2.819 | 2.7542 | 2.6936 | 2.608 | 2.4998
3160 | 2.5 | 2.194444444 | 3.038 | 3.0491 | 3.0449 | 3.0471 | 3.0544 | 3.0447 |  | 3.0285 | 3.0229 | 3.0058 | 2.9899 | 2.9701 | 2.9435 | 2.9241 | 2.8836 | 2.883 | 2.7936 | 2.7217 | 2.6526 | 2.5499
3170 | 2.5 | 2.201388889 | 3.0327 | 3.0441 | 3.0398 | 3.042 | 3.0496 | 3.039 |  | 3.0202 | 3.0136 | 2.995 | 2.9777 | 2.9567 | 2.9283 | 2.9073 | 2.8638 | 2.862 | 2.7657 | 2.6851 | 2.6042 | 2.5
3180 | 2.5 | 2.208333333 | 3.0273 | 3.039 | 3.0344 | 3.0366 | 3.0442 | 3.0326 |  | 3.0112 | 3.0035 | 2.9835 | 2.9649 | 2.9424 | 2.9119 | 2.8892 | 2.8427 | 2.8393 | 2.7347 | 2.6432 | 2.5457
3190 | 2.5 | 2.215277778 | 3.0216 | 3.0334 | 3.0287 | 3.0307 | 3.0386 | 3.0254 |  | 3.0014 | 2.9926 | 2.971 | 2.951 | 2.927 | 2.8946 | 2.8699 | 2.8197 | 2.8148 | 2.7 | 2.5931 | 2.5
3200 | 2.5 | 2.222222222 | 3.0155 | 3.0275 | 3.0226 | 3.0244 | 3.0324 | 3.0177 |  | 2.9909 | 2.9808 | 2.9578 | 2.9364 | 2.9107 | 2.876 | 2.8493 | 2.7948 | 2.7877 | 2.6609 | 2.5325
3210 | 2.5 | 2.229166667 | 3.0092 | 3.0212 | 3.016 | 3.0175 | 3.0254 | 3.0092 |  | 2.9794 | 2.9681 | 2.9437 | 2.9209 | 2.8933 | 2.8562 | 2.8268 | 2.7675 | 2.7577 | 2.6149 | 2.5
3220 | 2.5 | 2.236111111 | 3.0024 | 3.0145 | 3.009 | 3.0102 | 3.0178 | 2.9999 |  | 2.9672 | 2.9547 | 2.9287 | 2.9043 | 2.8748 | 2.8347 | 2.8024 | 2.7374 | 2.7241 | 2.5594
3230 | 2.5 | 2.243055556 | 2.9955 | 3.0073 | 3.0014 | 3.0021 | 3.0095 | 2.9896 |  | 2.954 | 2.9403 | 2.9127 | 2.8867 | 2.855 | 2.8117 | 2.7758 | 2.7041 | 2.6861 | 2.5
3240 | 2.5 | 2.25 | 2.9881 | 2.9997 | 2.9933 | 2.9933 | 3.0004 | 2.9786 |  | 2.9402 | 2.9251 | 2.8958 | 2.8677 | 2.8337 | 2.7867 | 2.7466 | 2.6663 | 2.6421
3250 | 2.5 | 2.256944444 | 2.9803 | 2.9916 | 2.9847 | 2.9837 | 2.9904 | 2.9667 |  | 2.9253 | 2.9089 | 2.8777 | 2.8476 | 2.8109 | 2.7593 | 2.7141 | 2.6227 | 2.5887
3260 | 2.5 | 2.263888889 | 2.9721 | 2.9828 | 2.9752 | 2.9733 | 2.9796 | 2.9539 |  | 2.9094 | 2.8916 | 2.8586 | 2.8261 | 2.786 | 2.7291 | 2.6773 | 2.5706 | 2.5227
3270 | 2.5 | 2.270833333 | 2.9635 | 2.9737 | 2.965 | 2.962 | 2.9679 | 2.9402 |  | 2.8926 | 2.8733 | 2.8379 | 2.8027 | 2.7589 | 2.6958 | 2.6354 | 2.5073 | 2.5
3280 | 2.5 | 2.277777778 | 2.9544 | 2.9637 | 2.9542 | 2.9498 | 2.9554 | 2.9256 |  | 2.8748 | 2.8537 | 2.8158 | 2.7775 | 2.7291 | 2.6581 | 2.5851 | 2.5
3290 | 2.5 | 2.284722222 | 2.9449 | 2.953 | 2.9424 | 2.9368 | 2.9419 | 2.9102 |  | 2.8559 | 2.8329 | 2.7921 | 2.7501 | 2.6963 | 2.6146 | 2.5237
3300 | 2.5 | 2.291666667 | 2.9347 | 2.9415 | 2.9297 | 2.9227 | 2.9276 | 2.8938 |  | 2.8356 | 2.8105 | 2.7664 | 2.7198 | 2.6596 | 2.5626 | 2.5
3310 | 2.5 | 2.298611111 | 2.9241 | 2.9293 | 2.916 | 2.9077 | 2.9124 | 2.8764 |  | 2.8141 | 2.7863 | 2.7383 | 2.6863 | 2.6173 | 2.5
3320 | 2.5 | 2.305555556 | 2.9127 | 2.9161 | 2.9014 | 2.8918 | 2.8962 | 2.8579 |  | 2.7909 | 2.7603 | 2.7073 | 2.6487 | 2.567
3330 | 2.5 | 2.3125 | 2.9007 | 2.9019 | 2.8858 | 2.875 | 2.8791 | 2.8383 |  | 2.766 | 2.7318 | 2.6731 | 2.6056 | 2.5061
3340 | 2.5 | 2.319444444 | 2.888 | 2.8869 | 2.8694 | 2.8571 | 2.861 | 2.8175 |  | 2.7393 | 2.7005 | 2.6347 | 2.554 | 2.5
3350 | 2.5 | 2.326388889 | 2.8745 | 2.8708 | 2.8518 | 2.8381 | 2.8417 | 2.7955 |  | 2.71 | 2.666 | 2.5902 | 2.5
3360 | 2.5 | 2.333333333 | 2.8601 | 2.8537 | 2.8334 | 2.8181 | 2.8212 | 2.7718 |  | 2.678 | 2.6269 | 2.5369
3370 | 2.5 | 2.340277778 | 2.8447 | 2.8354 | 2.8137 | 2.7968 | 2.7995 | 2.7464 |  | 2.6425 | 2.5817 | 2.5
3380 | 2.5 | 2.347222222 | 2.8283 | 2.8161 | 2.7931 | 2.7743 | 2.7765 | 2.7191 |  | 2.6022 | 2.5276
3390 | 2.5 | 2.354166667 | 2.811 | 2.7958 | 2.7711 | 2.7505 | 2.7516 | 2.6895 |  | 2.5557 | 2.5
3400 | 2.5 | 2.361111111 | 2.7928 | 2.7743 | 2.7479 | 2.7249 | 2.7251 | 2.6572 |  | 2.5
3410 | 2.5 | 2.368055556 | 2.7733 | 2.7515 | 2.7234 | 2.6977 | 2.6963 | 2.6213
3420 | 2.5 | 2.375 | 2.7528 | 2.7273 | 2.6971 | 2.6682 | 2.6648 | 2.5811
3430 | 2.5 | 2.381944444 | 2.7312 | 2.7015 | 2.6694 | 2.6364 | 2.6303 | 2.5347
3440 | 2.5 | 2.388888889 | 2.7083 | 2.6743 | 2.6393 | 2.6014 | 2.5917 | 2.5
3450 | 2.5 | 2.395833333 | 2.6843 | 2.6449 | 2.6066 | 2.5624 | 2.5477
3460 | 2.5 | 2.402777778 | 2.6591 | 2.6132 | 2.5711 | 2.5188 | 2.5
3470 | 2.5 | 2.409722222 | 2.632 | 2.5789 | 2.5318 | 2.5
3480 | 2.5 | 2.416666667 | 2.6034 | 2.5411 | 2.5
3490 | 2.5 | 2.423611111 | 2.5728 | 2.5
3500 | 2.5 | 2.430555556 | 2.5398
3510 | 2.5 | 2.4375 | 2.5044
3520 | 2.5 | 2.444444444 | 2.5

## OCV & R
50% SOC Resistance Comparison (mΩ)
Thousands of Km
| Case | 0 | 7.8789 | 15.7578 | 23.6367 | 31.5156 | 39.3945 | 47.2734 | 55.1523 | 63.0312 | 70.9101 | 78.789 | 86.6679 | 94.5468 | 102.4257 | 110.3046 | 118.1835 | 126.0624 | 133.9413 | 141.8202 | 149.6991 | 157.578 | 165.4569 | 173.3358 | 181.2147 | 189.0936 | 196.9725 | 204.8514 | 212.7303 | 220.6092 | 228.4881 | 236.367 | 244.2459 | 252.1248 | 260.0037 | 267.8826 | 275.7615 | 283.6404 | 291.5193 | 299.3982 | 307.2771 | 315.156 | 323.0349 | 330.9138 | 338.7927 | 346.6716 | 354.5505
| 95k | 16.28 | 15.96 | 16.12 | 16.12 | 16.76 | 16.24 | 16.28 | 16.4 | 16.44 | 16.6 | 16.8 | 17.04 | 17.56 | 18.68 | 18.88 | 19.76 | 21.96 | 21.96 | 23.08 | 25.84 | 29.96 | 36.84
| 206k | 16.08 | 15.72 | 15.88 | 16.12 |  | 15.72 | 15.76 | 15.68 | 15.76 | 15.76 | 15.8 | 15.8 | 15.8 | 16.52 | 15.92 | 15.92 | 16.12 | 16.12 | 16.36 | 16.4 | 16.6 | 16.88 | 17.16 | 17.36 | 17.68 | 18 | 18.44 | 18.92 | 19.32 | 19.92 | 20.6 | 23.24 | 24.88 | 26.16 | 23.76 | 27.36 | 25.68 | 27.56 | 29.52 | 32.08 | 35.4 | 40.36 | 51.68
| 300k | 15.28 | 14.92 | 15.24 | 15.08 | 15.56 | 15.16 | 15.08 | 15.08 | 15.08 | 15 | 15.08 | 15.08 | 15.08 | 15.44 | 15.08 | 15 | 15.16 | 15.16 | 15.2 | 15.12 | 15.24 | 15.2 | 15.24 | 15.32 | 15.28 | 15.36 | 15.44 | 15.44 | 15.56 | 15.6 | 15.76 | 17.24 | 16.12 | 18.56 | 16.4 | 18.64 | 16.76 | 17 | 17.32 | 17.48 | 17.88 | 18.08 | 18.44 | 18.72 | 19.16 | 19.64
95k Case
Thousands of Km
|  | 0 | 7.8789 | 15.7578 | 23.6367 | 31.5156 | 39.3945 | 47.2734 | 55.1523 | 63.0312 | 70.9101 | 78.789 | 86.6679 | 94.5468 | 102.4257 | 110.3046 | 118.1835 | 126.0624 | 133.9413 | 141.8202 | 149.6991 | 157.578 | 165.4569 | 173.3358 | 181.2147 | 189.0936 | 196.9725 | 204.8514 | 212.7303 | 220.6092
Capacity (Ah) | SOC (%) | OCV (V) | OCV (V) | OCV (V) | OCV (V) | OCV (V) | OCV (V) | OCV (V) | OCV (V) | OCV (V) | OCV (V) | OCV (V) | OCV (V) | OCV (V) | OCV (V) | OCV (V) | OCV (V) | OCV (V) | OCV (V) | OCV (V) | OCV (V) | OCV (V) | OCV (V) | OCV (V) | OCV (V) | OCV (V) | OCV (V) | OCV (V) | OCV (V) | OCV (V)
0 | 100% | 3.4557 | 3.4603 | 3.4579 | 3.4584 |  | 3.4601 | 3.4605 | 3.4615 | 3.4618 | 3.462 | 3.4608 | 3.4598 | 3.4562 | 3.4537 | 3.4525 | 3.4517 | 3.4534 | 3.4534 | 3.4534 | 3.4525 | 3.4522 | 3.451 | 3.4493 | 3.4482 | 3.446 | 3.4417 | 3.4355 | 3.4333 | 3.4298
0.125 | 95% | 3.3318 | 3.3324 | 3.3329 | 3.3335 |  | 3.3348 | 3.337 | 3.3395 | 3.3419 | 3.3448 | 3.3446 | 3.3434 | 3.3419 | 3.3409 | 3.3429 | 3.3469 | 3.3722 | 3.3722 | 3.3748 | 3.3743 | 3.3701 | 3.3648 | 3.3515 | 3.3377 | 3.323 | 3.3142 | 3.3053 | 3.2889 | 3.264
0.25 | 90% | 3.3294 | 3.3301 | 3.3306 | 3.3306 | 3.3303 | 3.3303 | 3.3306 | 3.3303 | 3.3303 | 3.3299 | 3.3296 | 3.3292 | 3.3282 | 3.3269 | 3.3262 | 3.3252 | 3.3242 | 3.3242 | 3.3232 | 3.3198 | 3.3149 | 3.311 | 3.3075 | 3.3041 | 3.2984 | 3.2916 | 3.2795 | 3.243 | 3.2159
0.5 | 80% | 3.3276 | 3.3281 | 3.3281 | 3.327 | 3.3245 | 3.3213 | 3.3189 | 3.3161 | 3.3137 | 3.312 | 3.3103 | 3.3083 | 3.306 | 3.3029 | 3.3016 | 3.3001 | 3.2987 | 3.2987 | 3.296 | 3.294 | 3.2911 | 3.2874 | 3.2827 | 3.2775 | 3.2682 | 3.2488 | 3.2162 | 3.0906
0.75 | 70% | 3.3002 | 3.2977 | 3.2977 | 3.2972 | 3.2962 | 3.2953 | 3.2948 | 3.2942 | 3.2933 | 3.2926 | 3.2926 | 3.2916 | 3.2908 | 3.2899 | 3.2899 | 3.2894 | 3.2866 | 3.2866 | 3.2825 | 3.2754 | 3.2672 | 3.2584 | 3.2468 | 3.2316 | 3.2122 | 3.1918 | 2.9253
1 | 60% | 3.2888 | 3.2886 | 3.2889 | 3.2888 | 3.2881 | 3.2886 | 3.2883 | 3.2879 | 3.2877 | 3.2877 | 3.2881 | 3.2872 | 3.2866 | 3.2849 | 3.2837 | 3.28 | 3.2648 | 3.2648 | 3.2532 | 3.2388 | 3.2208 | 3.2098 | 3.201 | 3.1737 | 3.0297
1.25 | 50% | 3.2859 | 3.2856 | 3.2854 | 3.2854 | 3.2844 | 3.285 | 3.2849 | 3.2842 | 3.283 | 3.2817 | 3.2788 | 3.2759 | 3.2721 | 3.2651 | 3.2594 | 3.2513 | 3.2236 | 3.2236 | 3.2078 | 3.1977 | 3.1489 | 3.0324
1.5 | 40% | 3.2823 | 3.2796 | 3.2778 | 3.2753 | 3.2719 | 3.2668 | 3.2646 | 3.2603 | 3.255 | 3.2522 | 3.2478 | 3.2446 | 3.2387 | 3.2296 | 3.2189 | 3.2063 | 3.1589 | 3.1589 | 3.0131
1.75 | 30% | 3.2535 | 3.2496 | 3.2474 | 3.2444 | 3.2398 | 3.2321 | 3.2289 | 3.2226 | 3.2127 | 3.2051 | 3.2007 | 3.1995 | 3.1968 | 3.1865 | 3.1423 | 3.0293
2 | 20% | 3.2179 | 3.2091 | 3.2031 | 3.2 | 3.1983 | 3.1945 | 3.1908 | 3.1707 | 3.1017 | 3.0438 | 2.9231 | 2.8369
2.125 | 15% | 3.1983 | 3.1965 | 3.1941 | 3.1876 | 3.1626 | 3.0749 | 3.0346 | 2.9222
2.25 | 10% | 3.171 | 3.1321 | 3.0869 | 3.0162 | 2.9072
2.375 | 5% | 2.9555 | 2.8416
Thousands of Km
|  | 0 | 7.8789 | 15.7578 | 23.6367 | 31.5156 | 39.3945 | 47.2734 | 55.1523 | 63.0312 | 70.9101 | 78.789 | 86.6679 | 94.5468 | 102.4257 | 110.3046 | 118.1835 | 126.0624 | 133.9413 | 141.8202 | 149.6991 | 157.578 | 165.4569 | 173.3358 | 181.2147 | 189.0936 | 196.9725 | 204.8514 | 212.7303 | 220.6092
Capacity (Ah) | SOC (%) | 1C Discharge Resistance (mΩ) | 1C Discharge Resistance (mΩ) | 1C Discharge Resistance (mΩ) | 1C Discharge Resistance (mΩ) | 1C Discharge Resistance (mΩ) | 1C Discharge Resistance (mΩ) | 1C Discharge Resistance (mΩ) | 1C Discharge Resistance (mΩ) | 1C Discharge Resistance (mΩ) | 1C Discharge Resistance (mΩ) | 1C Discharge Resistance (mΩ) | 1C Discharge Resistance (mΩ) | 1C Discharge Resistance (mΩ) | 1C Discharge Resistance (mΩ) | 1C Discharge Resistance (mΩ) | 1C Discharge Resistance (mΩ) | 1C Discharge Resistance (mΩ) | 1C Discharge Resistance (mΩ) | 1C Discharge Resistance (mΩ) | 1C Discharge Resistance (mΩ) | 1C Discharge Resistance (mΩ) | 1C Discharge Resistance (mΩ) | 1C Discharge Resistance (mΩ) | 1C Discharge Resistance (mΩ) | 1C Discharge Resistance (mΩ) | 1C Discharge Resistance (mΩ) | 1C Discharge Resistance (mΩ) | 1C Discharge Resistance (mΩ) | 1C Discharge Resistance (mΩ)
0 | 100% | 34.52 | 34.56 | 33.52 | 33.04 |  | 32.52 | 32.4 | 32.72 | 33.04 | 33.68 | 34 | 34.4 | 34.6 | 35.84 | 35.76 | 36.56 | 39 | 39 | 41.16 | 42.84 | 44.68 | 46.16 | 47.56 | 49.16 | 51.24 | 54.44 | 60.12 | 68.76 | 74.08
0.125 | 95% | 14.8 | 14.36 | 14.28 | 14.4 |  | 14.72 | 15.2 | 15.72 | 16.4 | 17.16 | 17.6 | 18 | 18.44 | 19.44 | 20.04 | 21.24 | 26.84 | 26.84 | 28.68 | 30.32 | 31.6 | 32.84 | 33.08 | 33.36 | 34.2 | 36.96 | 42.24 | 47.88 | 50.2
0.25 | 90% | 15.2 | 14.8 | 14.8 | 14.84 | 15.4 | 15.12 | 15.4 | 15.76 | 16 | 16.4 | 16.96 | 17.32 | 17.88 | 18.76 | 19.08 | 19.64 | 21.28 | 21.28 | 22.56 | 23.76 | 24.96 | 26.52 | 28.36 | 29.88 | 32.2 | 35.68 | 40.88 | 44.92 | 47.96
0.5 | 80% | 16.08 | 15.8 | 15.96 | 16.04 | 16.88 | 16.48 | 16.52 | 16.56 | 16.44 | 16.52 | 16.44 | 16.64 | 16.88 | 17.4 | 17.48 | 17.96 | 19.36 | 19.36 | 20.44 | 21.92 | 23.6 | 25.56 | 27.72 | 29.56 | 32.28 | 35.96 | 40.12 | 50.76
0.75 | 70% | 15.92 | 15.6 | 15.52 | 15.52 | 16.08 | 15.56 | 15.52 | 15.68 | 15.64 | 15.64 | 15.76 | 16 | 16.28 | 17.12 | 17.32 | 17.92 | 19.6 | 19.6 | 20.76 | 22.24 | 24.12 | 26.24 | 28.68 | 30.64 | 33.36 | 38.8 | 56.84
1 | 60% | 15.6 | 15.44 | 15.44 | 15.52 | 16.12 | 15.6 | 15.68 | 15.64 | 15.76 | 15.92 | 16.08 | 16.32 | 16.68 | 17.68 | 17.88 | 18.68 | 20.44 | 20.44 | 21.88 | 23.48 | 25.36 | 27.32 | 30.68 | 34.28 | 43.12
1.25 | 50% | 16.28 | 15.96 | 16.12 | 16.12 | 16.76 | 16.24 | 16.28 | 16.4 | 16.44 | 16.6 | 16.8 | 17.04 | 17.56 | 18.68 | 18.88 | 19.76 | 21.96 | 21.96 | 23.08 | 25.84 | 29.96 | 36.84
1.5 | 40% | 17 | 16.52 | 16.88 | 16.88 | 17.68 | 17.2 | 17.32 | 17.48 | 17.68 | 17.84 | 18.08 | 18.36 | 18.84 | 20.12 | 20.36 | 21.12 | 26.32 | 26.32 | 33.12
1.75 | 30% | 17.88 | 16.88 | 17.92 | 18 | 18.8 | 18.48 | 18.64 | 18.96 | 19.36 | 19.44 | 19.72 | 20.04 | 20.76 | 23.12 | 25.28 | 30.56
2 | 20% | 19.28 | 18.48 | 19.24 | 19.36 | 20.28 | 20.52 | 20.92 | 22.8 | 25.84 | 28.12 | 34.64 | 42.04
2.125 | 15% | 20.04 | 19.84 | 20.76 | 21.48 | 23.84 | 26.8 | 28.56 | 34.48
2.25 | 10% | 23.32 | 23.84 | 26.48 | 29.28 | 35.6
2.375 | 5% | 31.92 | 39.4
206k Case
Thousands of Km
|  | 0 | 7.8789 | 15.7578 | 23.6367 | 31.5156 | 39.3945 | 47.2734 | 55.1523 | 63.0312 | 70.9101 | 78.789 | 86.6679 | 94.5468 | 102.4257 | 110.3046 | 118.1835 | 126.0624 | 133.9413 | 141.8202 | 149.6991 | 157.578 | 165.4569 | 173.3358 | 181.2147 | 189.0936 | 196.9725 | 204.8514 | 212.7303 | 220.6092 | 228.4881 | 236.367 | 244.2459 | 252.1248 | 260.0037 | 267.8826 | 275.7615 | 283.6404 | 291.5193 | 299.3982 | 307.2771 | 315.156 | 323.0349 | 330.9138
Capacity (Ah) | SOC (%) | OCV (V) | OCV (V) | OCV (V) | OCV (V) | OCV (V) | OCV (V) | OCV (V) | OCV (V) | OCV (V) | OCV (V) | OCV (V) | OCV (V) | OCV (V) | OCV (V) | OCV (V) | OCV (V) | OCV (V) | OCV (V) | OCV (V) | OCV (V) | OCV (V) | OCV (V) | OCV (V) | OCV (V) | OCV (V) | OCV (V) | OCV (V) | OCV (V) | OCV (V) | OCV (V) | OCV (V) | OCV (V) | OCV (V) | OCV (V) | OCV (V) | OCV (V) | OCV (V) | OCV (V) | OCV (V) | OCV (V) | OCV (V) | OCV (V) | OCV (V)
0 | 100% | 3.4469 | 3.4515 | 3.4503 | 3.4476 | 3.4496 | 3.4454 | 3.4463 | 3.4464 | 3.4468 | 3.4471 | 3.4473 | 3.4475 | 3.4473 | 3.4471 | 3.4469 | 3.4471 | 3.4466 | 3.4466 | 3.4471 | 3.4464 | 3.4461 | 3.4449 | 3.4437 | 3.4434 | 3.4427 | 3.4431 | 3.4447 | 3.4447 | 3.4464 | 3.4473 | 3.4475 | 3.4481 | 3.448 | 3.4483 | 3.4493 | 3.4483 | 3.4469 | 3.4456 | 3.4447 | 3.4451 | 3.4442 | 3.4426 | 3.4405
0.125 | 95% | 3.3316 | 3.3325 | 3.3328 | 3.333 | 3.3333 | 3.333 | 3.3336 | 3.3338 | 3.3343 | 3.3346 | 3.3353 | 3.3353 | 3.3357 | 3.336 | 3.3363 | 3.3363 | 3.3363 | 3.3363 | 3.3363 | 3.3363 | 3.3363 | 3.3362 | 3.3362 | 3.3365 | 3.3365 | 3.3365 | 3.3367 | 3.3368 | 3.3372 | 3.337 | 3.3372 | 3.3368 | 3.3368 | 3.3377 | 3.3379 | 3.3355 | 3.339 | 3.3419 | 3.3446 | 3.346 | 3.35 | 3.3527 | 3.3493
0.25 | 90% | 3.3292 | 3.3301 | 3.3306 | 3.3306 | 3.3306 | 3.3303 | 3.3306 | 3.3304 | 3.3306 | 3.3306 | 3.3309 | 3.3306 | 3.3304 | 3.3303 | 3.3304 | 3.3303 | 3.3301 | 3.3301 | 3.3297 | 3.3297 | 3.3296 | 3.3292 | 3.3291 | 3.3287 | 3.3284 | 3.3279 | 3.3274 | 3.327 | 3.3265 | 3.3257 | 3.3247 | 3.3218 | 3.3198 | 3.3179 | 3.3191 | 3.3151 | 3.3169 | 3.3166 | 3.3154 | 3.3144 | 3.3127 | 3.3113 | 3.3083
0.5 | 80% | 3.3274 | 3.3282 | 3.3286 | 3.3286 | 3.3286 | 3.3281 | 3.3281 | 3.3274 | 3.3267 | 3.3257 | 3.3242 | 3.3233 | 3.3218 | 3.3203 | 3.3198 | 3.3188 | 3.3162 | 3.3162 | 3.3152 | 3.314 | 3.3132 | 3.3117 | 3.3107 | 3.3093 | 3.308 | 3.3071 | 3.3058 | 3.3044 | 3.3032 | 3.3017 | 3.3004 | 3.2978 | 3.2963 | 3.2951 | 3.2958 | 3.2934 | 3.2938 | 3.2933 | 3.2918 | 3.2901 | 3.288 | 3.2855 | 3.2811
0.75 | 70% | 3.3039 | 3.3024 | 3.3029 | 3.3024 | 3.3021 | 3.3014 | 3.3017 | 3.3009 | 3.3005 | 3.2999 | 3.2983 | 3.2985 | 3.2975 | 3.2965 | 3.2963 | 3.2956 | 3.2946 | 3.2946 | 3.2941 | 3.2936 | 3.2931 | 3.2926 | 3.2919 | 3.2918 | 3.2912 | 3.2909 | 3.2904 | 3.2897 | 3.2894 | 3.2887 | 3.2879 | 3.2862 | 3.2845 | 3.2833 | 3.2835 | 3.2799 | 3.2791 | 3.276 | 3.2715 | 3.2673 | 3.2615 | 3.2538 | 3.2428
1 | 60% | 3.2892 | 3.2894 | 3.2897 | 3.2899 | 3.2896 | 3.2896 | 3.2897 | 3.2896 | 3.2896 | 3.2896 | 3.2892 | 3.2894 | 3.2892 | 3.2882 | 3.2891 | 3.2889 | 3.2885 | 3.2885 | 3.2885 | 3.2884 | 3.2882 | 3.2879 | 3.2877 | 3.2874 | 3.2869 | 3.2864 | 3.2855 | 3.2847 | 3.2836 | 3.2813 | 3.2782 | 3.2728 | 3.2681 | 3.263 | 3.2598 | 3.2531 | 3.2485 | 3.2409 | 3.2315 | 3.2207 | 3.2137 | 3.2088 | 3.1999
1.25 | 50% | 3.286 | 3.286 | 3.286 | 3.286 |  | 3.2858 | 3.2862 | 3.286 | 3.2862 | 3.2862 | 3.286 | 3.286 | 3.286 | 3.2853 | 3.2858 | 3.2858 | 3.2853 | 3.2853 | 3.2852 | 3.2845 | 3.2838 | 3.283 | 3.2816 | 3.2803 | 3.2779 | 3.275 | 3.2713 | 3.2678 | 3.2636 | 3.2575 | 3.2514 | 3.2423 | 3.2337 | 3.2222 | 3.2144 | 3.2078 | 3.2055 | 3.2001 | 3.1867 | 3.1602 | 3.1128 | 3.0341 | 2.8887
1.5 | 40% | 3.2838 | 3.2838 | 3.2835 | 3.2835 |  | 3.2831 | 3.2833 | 3.283 | 3.2826 | 3.2823 | 3.2811 | 3.2808 | 3.2796 | 3.2782 | 3.2776 | 3.2757 | 3.2725 | 3.2725 | 3.27 | 3.2679 | 3.2654 | 3.2627 | 3.2588 | 3.256 | 3.2521 | 3.2472 | 3.2411 | 3.2357 | 3.2283 | 3.2156 | 3.2072 | 3.2021 | 3.1941 | 3.1678 | 3.1268 | 3.043 | 2.9782
1.75 | 30% | 3.2636 | 3.263 | 3.2632 | 3.2629 |  | 3.2619 | 3.2629 | 3.2598 | 3.2578 | 3.2571 | 3.2544 | 3.2536 | 3.2517 | 3.2507 | 3.2492 | 3.2468 | 3.2428 | 3.2428 | 3.2399 | 3.2374 | 3.2335 | 3.2299 | 3.2242 | 3.2188 | 3.2107 | 3.2044 | 3.2011 | 3.1985 | 3.1894 | 3.1455 | 3.0759 | 2.9381
2 | 20% | 3.2338 | 3.2343 | 3.2343 | 3.2337 |  | 3.2325 | 3.2337 | 3.2294 | 3.2266 | 3.2257 | 3.2217 | 3.22 | 3.2161 | 3.2134 | 3.2097 | 3.2041 | 3.2004 | 3.2004 | 3.1994 | 3.1984 | 3.1969 | 3.1945 | 3.1862 | 3.1692 | 3.134 | 3.0607 | 2.962 | 2.8801
2.125 | 15% | 3.2132 | 3.2149 | 3.2151 | 3.2142 |  | 3.2124 | 3.2142 | 3.2073 | 3.2031 | 3.2017 | 3.1996 | 3.199 | 3.198 | 3.1972 | 3.1965 | 3.1945 | 3.1876 | 3.1876 | 3.1779 | 3.1659 | 3.1418 | 3.1097 | 3.0486 | 2.9918 | 2.9113
2.25 | 10% | 3.1967 | 3.1975 | 3.1972 | 3.197 |  | 3.1965 | 3.197 | 3.1953 | 3.1943 | 3.1936 | 3.1904 | 3.1882 | 3.1791 | 3.171 | 3.1524 | 3.1171 | 3.0883 |  | 2.9891 | 2.9576 | 2.8883 | 2.8144
2.375 | 5% | 3.1749 | 3.1837 | 3.1832 | 3.1811 |  | 3.1757 | 3.1808 | 3.1573 | 3.13 | 3.122 | 3.0781 | 3.0572 | 3.0062 | 2.9739 | 2.9108 | 2.8128
2.4375 | 2.5% | 3.077 | 3.104 | 3.1053 | 3.0998 |  | 3.0889 | 3.105 | 3.0636 | 3.0146 | 2.9994 | 2.9255 | 2.8922 | 2.7801 | 2.6914
Thousands of Km
|  | 0 | 7.8789 | 15.7578 | 23.6367 | 31.5156 | 39.3945 | 47.2734 | 55.1523 | 63.0312 | 70.9101 | 78.789 | 86.6679 | 94.5468 | 102.4257 | 110.3046 | 118.1835 | 126.0624 | 133.9413 | 141.8202 | 149.6991 | 157.578 | 165.4569 | 173.3358 | 181.2147 | 189.0936 | 196.9725 | 204.8514 | 212.7303 | 220.6092 | 228.4881 | 236.367 | 244.2459 | 252.1248 | 260.0037 | 267.8826 | 275.7615 | 283.6404 | 291.5193 | 299.3982 | 307.2771 | 315.156 | 323.0349 | 330.9138
Capacity (Ah) | SOC (%) | 1C Discharge Resistance (mΩ) | 1C Discharge Resistance (mΩ) | 1C Discharge Resistance (mΩ) | 1C Discharge Resistance (mΩ) | 1C Discharge Resistance (mΩ) | 1C Discharge Resistance (mΩ) | 1C Discharge Resistance (mΩ) | 1C Discharge Resistance (mΩ) | 1C Discharge Resistance (mΩ) | 1C Discharge Resistance (mΩ) | 1C Discharge Resistance (mΩ) | 1C Discharge Resistance (mΩ) | 1C Discharge Resistance (mΩ) | 1C Discharge Resistance (mΩ) | 1C Discharge Resistance (mΩ) | 1C Discharge Resistance (mΩ) | 1C Discharge Resistance (mΩ) | 1C Discharge Resistance (mΩ) | 1C Discharge Resistance (mΩ) | 1C Discharge Resistance (mΩ) | 1C Discharge Resistance (mΩ) | 1C Discharge Resistance (mΩ) | 1C Discharge Resistance (mΩ) | 1C Discharge Resistance (mΩ) | 1C Discharge Resistance (mΩ) | 1C Discharge Resistance (mΩ) | 1C Discharge Resistance (mΩ) | 1C Discharge Resistance (mΩ) | 1C Discharge Resistance (mΩ) | 1C Discharge Resistance (mΩ) | 1C Discharge Resistance (mΩ) | 1C Discharge Resistance (mΩ) | 1C Discharge Resistance (mΩ) | 1C Discharge Resistance (mΩ) | 1C Discharge Resistance (mΩ) | 1C Discharge Resistance (mΩ) | 1C Discharge Resistance (mΩ) | 1C Discharge Resistance (mΩ) | 1C Discharge Resistance (mΩ) | 1C Discharge Resistance (mΩ) | 1C Discharge Resistance (mΩ) | 1C Discharge Resistance (mΩ) | 1C Discharge Resistance (mΩ)
0 | 100% | 32.68 | 32.84 | 32.2 | 31.48 | 30.52 | 30.44 | 30.28 | 30.04 | 30 | 29.92 | 29.88 | 29.96 | 30 | 30.2 | 30.32 | 30.52 | 30.92 | 30.92 | 31.2 | 31.32 | 31.56 | 31.68 | 31.72 | 32.08 | 32.2 | 32.72 | 33.16 | 33.36 | 34.04 | 34.64 | 35.16 | 37.76 | 39.32 | 40.32 | 38.16 | 41.28 | 39.56 | 40.52 | 41.64 | 42.88 | 44.44 | 45.8 | 47.32
0.125 | 95% | 14.84 | 14.48 | 14.4 | 14.32 | 13.92 | 14.32 | 14.36 | 14.4 | 14.52 | 14.64 | 14.8 | 14.92 | 15.16 | 15.68 | 15.6 | 15.8 | 16.32 | 16.32 | 16.6 | 16.88 | 17.16 | 17.44 | 17.76 | 18.08 | 18.36 | 18.76 | 19.2 | 19.56 | 20.08 | 20.52 | 21.2 | 23.2 | 24.56 | 25.68 | 24 | 26.76 | 25.64 | 27 | 28.48 | 29.72 | 31.6 | 34.72 | 34.96
0.25 | 90% | 15.16 | 14.88 | 14.8 | 14.72 | 14.44 | 14.68 | 14.64 | 14.72 | 14.8 | 15 | 15.12 | 15.28 | 15.4 | 16.04 | 15.72 | 16.04 | 16.48 | 16.48 | 16.68 | 16.92 | 17.24 | 17.48 | 17.76 | 18.08 | 18.36 | 18.64 | 19 | 19.36 | 19.72 | 20.12 | 20.6 | 22.28 | 23.44 | 24.04 | 22.48 | 24.88 | 23.72 | 24.6 | 25.6 | 26.56 | 27.84 | 29.24 | 30.92
0.5 | 80% | 16.08 | 15.8 | 15.76 | 15.76 | 15.8 | 15.88 | 15.84 | 15.96 | 16.08 | 16.16 | 16.36 | 16.4 | 16.48 | 16.96 | 16.56 | 16.64 | 16.68 | 16.68 | 16.72 | 16.88 | 17.04 | 17.08 | 17.24 | 17.28 | 17.44 | 17.6 | 17.84 | 18.04 | 18.28 | 18.56 | 19 | 20.92 | 22.08 | 22.8 | 21.12 | 23.88 | 22.56 | 23.6 | 24.6 | 25.6 | 27.08 | 28.64 | 30.44
0.75 | 70% | 16.28 | 16 | 15.92 | 15.88 | 16.04 | 15.76 | 15.68 | 15.68 | 15.64 | 15.68 | 15.6 | 15.68 | 15.6 | 16.16 | 15.6 | 15.6 | 15.72 | 15.72 | 15.72 | 15.88 | 16 | 16.2 | 16.28 | 16.56 | 16.72 | 17.08 | 17.28 | 17.6 | 17.96 | 18.44 | 18.8 | 21 | 22.48 | 23.08 | 21.28 | 24.32 | 22.92 | 23.96 | 25.12 | 26.36 | 28 | 29.68 | 31.76
1 | 60% | 15.6 | 15.4 | 15.4 | 15.4 |  | 15.36 | 15.24 | 15.28 | 15.36 | 15.36 | 15.32 | 15.4 | 15.4 | 16.28 | 15.48 | 15.56 | 15.64 | 15.64 | 15.8 | 16 | 16.12 | 16.36 | 16.6 | 16.84 | 17.12 | 17.36 | 17.76 | 18.12 | 18.48 | 19.04 | 19.52 | 21.88 | 23.28 | 24.44 | 22.28 | 25.76 | 24.24 | 25.4 | 26.64 | 27.92 | 29.16 | 30.92 | 33.84
1.25 | 50% | 16.08 | 15.72 | 15.88 | 15.8 |  | 15.72 | 15.76 | 15.68 | 15.76 | 15.76 | 15.8 | 15.8 | 15.8 | 16.52 | 15.92 | 15.92 | 16.12 | 16.12 | 16.36 | 16.4 | 16.6 | 16.88 | 17.16 | 17.36 | 17.68 | 18 | 18.44 | 18.92 | 19.32 | 19.92 | 20.6 | 23.24 | 24.88 | 26.16 | 23.76 | 27.36 | 25.68 | 27.56 | 29.52 | 32.08 | 35.4 | 40.36 | 51.68
1.5 | 40% | 16.8 | 16.2 | 16.48 | 16.44 |  | 16.32 | 16.28 | 16.28 | 16.32 | 16.28 | 16.32 | 16.44 | 16.48 | 17.2 | 16.56 | 16.68 | 16.96 | 16.96 | 17.04 | 17.2 | 17.44 | 17.64 | 17.96 | 18.24 | 18.64 | 19 | 19.6 | 19.92 | 20.6 | 21.36 | 21.84 | 24.92 | 26.92 | 30.32 | 29.48 | 37.28 | 37.96
1.75 | 30% | 17.64 | 16.4 | 17.36 | 17.28 |  | 17.16 | 17.16 | 17.16 | 17.16 | 17.16 | 17.28 | 17.28 | 17.36 | 18.16 | 17.48 | 17.6 | 17.92 | 17.92 | 18.04 | 18.36 | 18.52 | 18.84 | 19.24 | 19.64 | 20 | 20.24 | 20.96 | 21.68 | 23.16 | 26.08 | 29.44 | 39.44
2 | 20% | 18.84 | 17.68 | 18.48 | 18.4 |  | 18.36 | 18.32 | 18.36 | 18.44 | 18.48 | 18.64 | 18.8 | 18.92 | 19.8 | 19 | 18.96 | 19.4 | 19.4 | 19.6 | 19.8 | 20.2 | 20.76 | 21.8 | 23.4 | 25.24 | 28.56 | 33.8 | 39.72
2.125 | 15% | 19.64 | 18.92 | 19.4 | 19.28 |  | 19.24 | 19.16 | 19.16 | 19.04 | 18.96 | 19.2 | 19.24 | 19.52 | 20.28 | 19.8 | 20.08 | 21.16 | 21.16 | 22.2 | 23.2 | 24.6 | 26.08 | 28.8 | 31.68 | 36.8
2.25 | 10% | 20.32 | 19.12 | 19.88 | 19.84 |  | 19.8 | 19.72 | 19.92 | 20.24 | 20.24 | 20.72 | 21.04 | 22.08 | 23.76 | 23.76 | 25.24 | 26.56 |  | 31 | 32.84 | 37.76 | 45.08
2.375 | 5% | 23.16 | 21.48 | 22.32 | 22.2 |  | 22.56 | 22 | 23.56 | 24.68 | 24.96 | 26.72 | 27.68 | 29.84 | 32.08 | 35.28 | 43.96
2.4375 | 2.5% | 27.32 | 24.8 | 25.44 | 25.4 |  | 25.36 | 24.6 | 26.08 | 27.96 | 28.48 | 32.04 | 33.92 | 42.48 | 57.4
300k Case
|  | Thousands of Km | [32 empty] | HPPC test interruption
|  | 0 | 7.8789 | 15.7578 | 23.6367 | 31.5156 | 39.3945 | 47.2734 | 55.1523 | 63.0312 | 70.9101 | 78.789 | 86.6679 | 94.5468 | 102.4257 | 110.3046 | 118.1835 | 126.0624 | 133.9413 | 141.8202 | 149.6991 | 157.578 | 165.4569 | 173.3358 | 181.2147 | 189.0936 | 196.9725 | 204.8514 | 212.7303 | 220.6092 | 228.4881 | 236.367 | 244.2459 | 252.1248 | 260.0037 | 267.8826 | 275.7615 | 283.6404 | 291.5193 | 299.3982 | 307.2771 | 315.156 | 323.0349 | 330.9138 | 338.7927 | 346.6716 | 354.5505
Capacity (Ah) | SOC (%) | OCV(V) | OCV (V) | OCV (V) | OCV (V) | OCV (V) | OCV (V) | OCV (V) | OCV (V) | OCV (V) | OCV (V) | OCV (V) | OCV (V) | OCV (V) | OCV (V) | OCV (V) | OCV (V) | OCV (V) | OCV (V) | OCV (V) | OCV (V) | OCV (V) | OCV (V) | OCV (V) | OCV (V) | OCV (V) | OCV (V) | OCV (V) | OCV (V) | OCV (V) | OCV (V) | OCV (V) | OCV (V) | OCV (V) | OCV (V) | OCV (V) | OCV (V) | OCV (V) | OCV (V) | OCV (V) | OCV (V) | OCV (V) | OCV (V) | OCV (V) | OCV (V) | OCV (V) | OCV (V)
0 | 100% | 3.4471 | 3.4537 | 3.4543 | 3.4551 | 3.4558 | 3.4546 | 3.4544 | 3.4541 | 3.4544 | 3.4539 | 3.4541 | 3.4543 | 3.4546 | 3.4551 | 3.4546 | 3.4549 | 3.4558 | 3.4558 | 3.4559 | 3.4558 | 3.4559 | 3.4553 | 3.4549 | 3.4549 | 3.4543 | 3.4541 | 3.4539 | 3.4537 | 3.4541 | 3.4539 | 3.4539 | 3.4527 | 3.4521 | 3.4517 | 3.4524 | 3.4517 | 3.4512 | 3.4502 | 3.4495 | 3.4492 | 3.4487 | 3.4482 | 3.4477 | 3.4471 | 3.4471 | 3.447
0.125 | 95% | 3.3317 | 3.3326 | 3.3329 | 3.3327 | 3.3329 | 3.3331 | 3.3329 | 3.3329 | 3.3329 | 3.3329 | 3.3331 | 3.3333 | 3.3333 | 3.3333 | 3.3334 | 3.3336 | 3.3339 | 3.3339 | 3.3339 | 3.3339 | 3.3339 | 3.3339 | 3.3341 | 3.3341 | 3.3339 | 3.3341 | 3.3339 | 3.3341 | 3.3339 | 3.3339 | 3.3336 | 3.3333 | 3.3333 | 3.3336 | 3.3341 | 3.3339 | 3.3343 | 3.3346 | 3.3339 | 3.3343 | 3.3341 | 3.3341 | 3.3338 | 3.3336 | 3.3334 | 3.3333
0.25 | 90% | 3.3294 | 3.3302 | 3.3305 | 3.3305 | 3.3307 | 3.3307 | 3.3305 | 3.3304 | 3.3305 | 3.3304 | 3.3305 | 3.3305 | 3.3305 | 3.3304 | 3.3305 | 3.3304 | 3.3304 | 3.3304 | 3.3304 | 3.3302 | 3.33 | 3.3299 | 3.33 | 3.3299 | 3.3297 | 3.3297 | 3.3295 | 3.3295 | 3.3294 | 3.3292 | 3.3289 | 3.3282 | 3.3277 | 3.3275 | 3.3283 | 3.3273 | 3.328 | 3.3285 | 3.3273 | 3.3272 | 3.3267 | 3.3263 | 3.3256 | 3.325 | 3.3245 | 3.3238
0.5 | 80% | 3.3275 | 3.3282 | 3.3285 | 3.3285 | 3.3283 | 3.3285 | 3.3283 | 3.328 | 3.3283 | 3.3278 | 3.3267 | 3.3261 | 3.325 | 3.3239 | 3.3234 | 3.3224 | 3.3202 | 3.3202 | 3.3192 | 3.3185 | 3.3182 | 3.3173 | 3.317 | 3.3165 | 3.3158 | 3.3155 | 3.3143 | 3.3145 | 3.3131 | 3.3128 | 3.3121 | 3.3099 | 3.3082 | 3.3077 | 3.3091 | 3.3067 | 3.3077 | 3.3072 | 3.3057 | 3.3048 | 3.3038 | 3.303 | 3.3018 | 3.3008 | 3.2999 | 3.2991
0.75 | 70% | 3.3016 | 3.2999 | 3.2994 | 3.2989 | 3.2984 | 3.2982 | 3.2979 | 3.2977 | 3.2979 | 3.2979 | 3.2969 | 3.2969 | 3.2962 | 3.2957 | 3.2959 | 3.2955 | 3.2947 | 3.2947 | 3.2943 | 3.2942 | 3.2938 | 3.2935 | 3.2931 | 3.293 | 3.2928 | 3.2928 | 3.2923 | 3.2925 | 3.2921 | 3.292 | 3.2916 | 3.2904 | 3.2913 | 3.2898 | 3.2908 | 3.2896 | 3.2906 | 3.2904 | 3.2899 | 3.2899 | 3.2894 | 3.2893 | 3.2887 | 3.2882 | 3.2879 | 3.2874
1 | 60% | 3.2891 | 3.2893 | 3.2894 | 3.2893 | 3.2889 | 3.2894 | 3.2891 | 3.2889 | 3.2891 | 3.2893 | 3.2889 | 3.2887 | 3.2887 | 3.2884 | 3.2887 | 3.2886 | 3.2886 | 3.2886 | 3.2886 | 3.2884 | 3.2884 | 3.2884 | 3.2884 | 3.2882 | 3.2881 | 3.2882 | 3.2879 | 3.2881 | 3.2877 | 3.2876 | 3.2872 | 3.2859 | 3.2869 | 3.285 | 3.2864 | 3.2847 | 3.2859 | 3.2857 | 3.285 | 3.2847 | 3.2838 | 3.283 | 3.2816 | 3.2801 | 3.2784 | 3.2764
1.25 | 50% | 3.286 | 3.286 | 3.2859 | 3.2859 | 3.2854 | 3.2859 | 3.2857 | 3.2855 | 3.2857 | 3.2855 | 3.2857 | 3.2857 | 3.2855 | 3.2852 | 3.2857 | 3.2857 | 3.2855 | 3.2855 | 3.2855 | 3.2854 | 3.2852 | 3.285 | 3.2852 | 3.2849 | 3.2845 | 3.2842 | 3.2837 | 3.2837 | 3.2827 | 3.2821 | 3.2813 | 3.2794 | 3.2793 | 3.2749 | 3.2771 | 3.2744 | 3.274 | 3.2727 | 3.2698 | 3.2671 | 3.2644 | 3.2617 | 3.2585 | 3.2552 | 3.2515 | 3.2478
1.5 | 40% | 3.2837 | 3.2833 | 3.2828 | 3.283 | 3.2821 | 3.2821 | 3.2818 | 3.2815 | 3.2818 | 3.2805 | 3.2798 | 3.2791 | 3.2779 | 3.2771 | 3.2767 | 3.2759 | 3.2735 | 3.2735 | 3.272 | 3.2713 | 3.2706 | 3.2691 | 3.2676 | 3.2664 | 3.2652 | 3.2639 | 3.2613 | 3.2613 | 3.2583 | 3.2569 | 3.2558 | 3.2532 | 3.251 |  | 3.2476 | 3.2454 | 3.2432 | 3.2412 | 3.2368 | 3.2329 | 3.2285 | 3.2244 | 3.218 | 3.2116 | 3.2068 | 3.2045
1.75 | 30% | 3.2607 | 3.2583 | 3.2569 | 3.2566 | 3.2556 | 3.2542 | 3.2536 | 3.253 | 3.2536 | 3.2515 | 3.251 | 3.25 | 3.2488 | 3.2483 | 3.2473 | 3.2463 | 3.2436 | 3.2436 | 3.2415 | 3.2402 | 3.239 | 3.2373 | 3.2353 | 3.2334 | 3.2317 | 3.23 | 3.2268 | 3.2268 | 3.2217 | 3.2195 | 3.2175 | 3.2118 | 3.207 |  | 3.203 | 3.2014 | 3.2006 | 3.1999 | 3.1975 | 3.1947 | 3.1881 | 3.1786 | 3.154 | 3.1192 | 3.0732 | 3.0256
2 | 20% | 3.2304 | 3.228 | 3.2263 | 3.2258 | 3.2244 | 3.2219 | 3.2211 | 3.22 | 3.2211 | 3.2165 | 3.2153 | 3.2129 | 3.2089 | 3.2068 | 3.2048 | 3.2033 | 3.2006 | 3.2006 | 3.1997 | 3.1991 | 3.1986 | 3.1975 | 3.1964 | 3.1955 | 3.1943 | 3.1925 | 3.1874 | 3.1876 | 3.1686 | 3.1564 | 3.1459 | 3.1136 | 3.0776 |  | 3.0188 | 2.9794 | 2.9356 | 2.899
2.125 | 15% | 3.2075 | 3.2045 | 3.2023 | 3.2018 | 3.2009 | 3.1996 | 3.1994 | 3.1989 | 3.1994 | 3.1979 | 3.1975 | 3.197 | 3.196 | 3.196 | 3.1945 | 3.1935 | 3.1876 | 3.1876 | 3.1808 | 3.1718 | 3.1635 | 3.1498 | 3.1287 | 3.1128 | 3.0982 | 3.0699 | 3.0212 | 3.0234 | 2.9278 | 2.8873 | 2.8527
2.25 | 10% | 3.1958 | 3.1955 | 3.1943 | 3.194 | 3.193 | 3.1896 | 3.1882 | 3.1869 | 3.1882 | 3.1764 | 3.1701 | 3.1598 | 3.1368 | 3.1251 | 3.1092 | 3.0887 | 3.0249 | 3.0249 | 2.9824 | 2.9456 | 2.9129 | 2.8691 | 2.7939 | 2.732
2.375 | 5% | 3.151 | 3.1395 | 3.1234 | 3.0992 | 3.0989 | 3.0571 | 3.0471 | 3.0388 | 3.0471 | 2.9821 | 2.9603 | 2.9253 | 2.8467 | 2.8087 | 2.7394
2.4375 | 2.5% | 3.0346 | 3.019 | 2.9929 | 2.9457 | 2.9517 | 2.8703 | 2.8498 | 2.8345 | 2.8498 | 2.69 | 2.6054
Thousands of Km
|  | 0 | 7.8789 | 15.7578 | 23.6367 | 31.5156 | 39.3945 | 47.2734 | 55.1523 | 63.0312 | 70.9101 | 78.789 | 86.6679 | 94.5468 | 102.4257 | 110.3046 | 118.1835 | 126.0624 | 133.9413 | 141.8202 | 149.6991 | 157.578 | 165.4569 | 173.3358 | 181.2147 | 189.0936 | 196.9725 | 204.8514 | 212.7303 | 220.6092 | 228.4881 | 236.367 | 244.2459 | 252.1248 | 260.0037 | 267.8826 | 275.7615 | 283.6404 | 291.5193 | 299.3982 | 307.2771 | 315.156 | 323.0349 | 330.9138 | 338.7927 | 346.6716 | 354.5505
Capacity (Ah) | SOC (%) | 1C Discharge Resistance (mΩ) | 1C Discharge Resistance (mΩ) | 1C Discharge Resistance (mΩ) | 1C Discharge Resistance (mΩ) | 1C Discharge Resistance (mΩ) | 1C Discharge Resistance (mΩ) | 1C Discharge Resistance (mΩ) | 1C Discharge Resistance (mΩ) | 1C Discharge Resistance (mΩ) | 1C Discharge Resistance (mΩ) | 1C Discharge Resistance (mΩ) | 1C Discharge Resistance (mΩ) | 1C Discharge Resistance (mΩ) | 1C Discharge Resistance (mΩ) | 1C Discharge Resistance (mΩ) | 1C Discharge Resistance (mΩ) | 1C Discharge Resistance (mΩ) | 1C Discharge Resistance (mΩ) | 1C Discharge Resistance (mΩ) | 1C Discharge Resistance (mΩ) | 1C Discharge Resistance (mΩ) | 1C Discharge Resistance (mΩ) | 1C Discharge Resistance (mΩ) | 1C Discharge Resistance (mΩ) | 1C Discharge Resistance (mΩ) | 1C Discharge Resistance (mΩ) | 1C Discharge Resistance (mΩ) | 1C Discharge Resistance (mΩ) | 1C Discharge Resistance (mΩ) | 1C Discharge Resistance (mΩ) | 1C Discharge Resistance (mΩ) | 1C Discharge Resistance (mΩ) | 1C Discharge Resistance (mΩ) | 1C Discharge Resistance (mΩ) | 1C Discharge Resistance (mΩ) | 1C Discharge Resistance (mΩ) | 1C Discharge Resistance (mΩ) | 1C Discharge Resistance (mΩ) | 1C Discharge Resistance (mΩ) | 1C Discharge Resistance (mΩ) | 1C Discharge Resistance (mΩ) | 1C Discharge Resistance (mΩ) | 1C Discharge Resistance (mΩ) | 1C Discharge Resistance (mΩ) | 1C Discharge Resistance (mΩ) | 1C Discharge Resistance (mΩ)
0 | 100% | 32.12 | 32.6 | 32.36 | 32.4 | 32.24 | 31.96 | 31.68 | 31.68 | 31.68 | 31.24 | 31.2 | 31.08 | 30.92 | 31 | 30.64 | 30.56 | 30.52 | 30.52 | 30.56 | 30.6 | 30.72 | 30.68 | 30.72 | 31 | 30.96 | 31.08 | 31.12 | 31.24 | 31.4 | 31.48 | 31.68 | 33.08 | 33.92 | 33.96 | 32.2 | 32.36 | 32.48 | 32.56 | 32.76 | 32.84 | 33.04 | 33.16 | 33.4 | 33.6 | 33.88 | 34.24
0.125 | 95% | 14.04 | 13.76 | 13.64 | 13.52 | 13.72 | 13.52 | 13.52 | 13.52 | 13.52 | 13.52 | 13.52 | 13.6 | 13.6 | 13.8 | 13.64 | 13.68 | 14 | 14 | 14 | 14.12 | 14.32 | 14.48 | 14.56 | 14.76 | 14.8 | 14.96 | 15.16 | 15.24 | 15.36 | 15.56 | 15.68 | 16.92 | 17.6 | 18.08 | 16.52 | 17.64 | 17 | 17.2 | 17.44 | 17.8 | 18.08 | 18.32 | 18.68 | 19 | 19.36 | 19.72
0.25 | 90% | 14.44 | 14.12 | 14.04 | 14 | 14.08 | 14 | 13.92 | 13.96 | 13.92 | 13.96 | 14 | 14 | 14.04 | 14.36 | 14.2 | 14.2 | 14.4 | 14.4 | 14.56 | 14.6 | 14.8 | 14.88 | 15 | 15.16 | 15.24 | 15.28 | 15.56 | 15.6 | 15.76 | 15.92 | 16.04 | 17.28 | 17.96 | 18.12 | 16.76 | 18.2 | 17.12 | 17.32 | 17.52 | 17.8 | 18.16 | 18.28 | 18.52 | 18.84 | 19.08 | 19.36
0.5 | 80% | 15.28 | 15.08 | 15 | 15 | 15.2 | 15 | 15.08 | 15.08 | 15.08 | 15.12 | 15.24 | 15.32 | 15.36 | 15.68 | 15.48 | 15.48 | 15.56 | 15.56 | 15.56 | 15.56 | 15.56 | 15.56 | 15.56 | 15.64 | 15.6 | 15.64 | 15.68 | 15.72 | 15.68 | 15.76 | 15.84 | 16.84 | 17.64 | 17.52 | 16.12 | 17.6 | 16.32 | 16.44 | 16.52 | 16.64 | 16.84 | 16.92 | 17.12 | 17.4 | 17.6 | 17.88
0.75 | 70% | 15.28 | 15.08 | 14.88 | 14.8 | 15.08 | 14.8 | 14.76 | 14.76 | 14.76 | 14.6 | 14.64 | 14.76 | 14.6 | 14.96 | 14.64 | 14.52 | 14.56 | 14.56 | 14.52 | 14.56 | 14.6 | 14.56 | 14.52 | 14.56 | 14.56 | 14.6 | 14.68 | 14.68 | 14.72 | 14.84 | 14.88 | 16.16 | 15.04 | 16.92 | 15.36 | 17.24 | 15.68 | 15.8 | 16.04 | 16.24 | 16.48 | 16.72 | 16.96 | 17.24 | 17.6 | 17.92
1 | 60% | 14.84 | 14.68 | 14.68 | 14.56 | 14.96 | 14.6 | 14.6 | 14.6 | 14.6 | 14.48 | 14.52 | 14.52 | 14.6 | 14.88 | 14.52 | 14.48 | 14.68 | 14.68 | 14.68 | 14.6 | 14.68 | 14.76 | 14.76 | 14.72 | 14.76 | 14.88 | 14.96 | 14.96 | 15 | 15.12 | 15.2 | 16.64 | 15.48 | 17.36 | 15.76 | 17.72 | 16.12 | 16.32 | 16.56 | 16.72 | 17.04 | 17.24 | 17.52 | 17.84 | 18.24 | 18.6
1.25 | 50% | 15.28 | 14.92 | 15.24 | 15.08 | 15.56 | 15.16 | 15.08 | 15.08 | 15.08 | 15 | 15.08 | 15.08 | 15.08 | 15.44 | 15.08 | 15 | 15.16 | 15.16 | 15.2 | 15.12 | 15.24 | 15.2 | 15.24 | 15.32 | 15.28 | 15.36 | 15.44 | 15.44 | 15.56 | 15.6 | 15.76 | 17.24 | 16.12 | 18.56 | 16.4 | 18.64 | 16.76 | 17 | 17.32 | 17.48 | 17.88 | 18.08 | 18.44 | 18.72 | 19.16 | 19.64
1.5 | 40% | 16.04 | 15.56 | 15.88 | 15.76 | 16.44 | 15.76 | 15.76 | 15.76 | 15.76 | 15.8 | 15.72 | 15.84 | 15.68 | 16.12 | 15.76 | 15.72 | 15.84 | 15.84 | 15.92 | 15.96 | 15.96 | 16.04 | 16.04 | 16.04 | 16.08 | 16.2 | 16.24 | 16.24 | 16.36 | 16.44 | 16.6 | 18.6 | 16.96 |  | 17.24 | 19.8 | 17.72 | 18 | 18.32 | 18.52 | 19 | 19.4 | 19.76 | 20.16 | 20.36 | 20.84
1.75 | 30% | 16.92 | 15.72 | 16.76 | 16.56 | 17.12 | 16.64 | 16.52 | 16.56 | 16.52 | 16.56 | 16.52 | 16.64 | 16.56 | 16.76 | 16.64 | 16.64 | 16.88 | 16.88 | 16.84 | 16.92 | 17.04 | 17.04 | 17.12 | 17.12 | 17.16 | 17.24 | 17.44 | 17.44 | 17.64 | 17.8 | 18 | 20.6 | 18.48 |  | 18.84 | 21.32 | 19.24 | 19.56 | 20 | 20.64 | 21.6 | 22.56 | 24.08 | 25.92 | 28.12 | 30.64
2 | 20% | 18.08 | 17.2 | 18 | 17.8 | 18.4 | 18 | 17.96 | 17.84 | 17.96 | 17.92 | 18 | 18.04 | 18.08 | 17.64 | 18.08 | 18 | 18.2 | 18.2 | 18.32 | 18.36 | 18.44 | 18.52 | 18.76 | 18.8 | 19 | 19.24 | 19.84 | 19.76 | 21.6 | 22.48 | 23.08 | 27.68 | 26.28 |  | 29.08 | 34.04 | 33.92 | 36.76
2.125 | 15% | 18.72 | 18.08 | 18.28 | 18.2 | 18.6 | 18.4 | 18.48 | 18.4 | 18.48 | 18.56 | 18.6 | 18.72 | 18.96 | 18.4 | 19.16 | 19.28 | 20.12 | 20.12 | 20.8 | 21.6 | 22.12 | 22.8 | 23.76 | 24.44 | 25.12 | 26.32 | 28.56 | 28.44 | 33.72 | 36.68 | 39.76
2.25 | 10% | 19.88 | 19 | 19.96 | 19.92 | 20.16 | 20.36 | 20.44 | 20.52 | 20.44 | 21.44 | 21.84 | 22.52 | 23.44 | 23.16 | 24.56 | 25.36 | 28.08 | 28.08 | 30.16 | 32.16 | 34.4 | 37.84 | 45.96 | 59.08
2.375 | 5% | 23.48 | 23 | 24.28 | 26.2 | 25.24 | 26.68 | 27.08 | 27.28 | 27.08 | 29.92 | 31.08 | 33.32 | 39.52 | 43.08 | 57.12
2.4375 | 2.5% | 28.52 | 27.68 | 29.68 | 32.68 | 31.2 | 36.04 | 37.36 | 38.36 | 37.36 | 58.72